## Sheet1
Name | SMILES | LUMO (eV) | Perovskite | LUMO PVK (eV) | ΔΕ (eV) | Voc (V) | Jsc | FF | PCE | Ref
EPF01 | CCCCCCCCCCCCOc%33cc%32CC1%31c2c3c4c%30c5c6c(c7c8c1c9c2c%10c%11c3c%12c4c%13c5c%14c%15c6c%16c7c%17c8c%18c9c%19c%10c%20c%11c%21c%12c%22c%13c%14c%23c%24c%15c%16c%25c%17c%26c%18c%19c%27c%20c%28c%21c%22c%23c%29c%24c%25c%26c%27c%28%29)C%30%31Cc%32cc%33OCCCCCCCCCCCC | -3.6 | Rb0.04Cs0.05(FA0.85MA0.15)0.91Pb(I0.85Br0.15)3 | -3.8 | 0.2 | 1.03 | -14.88 | 27.16 | 4.38 | Thesis
EPF02 | CCCCCCCCCCCCOc%33cc%32CC1%31c2c3c4c%30c5c6c(c7c8c1c9c2c%10c%11c3c%12c4c%13c5c%14c%15c6c%16c7c%17c8c%18c9c%19c%10c%20c%11c%21c%12c%22c%13c%14c%23c%24c%15c%16c%25c%17c%26c%18c%19c%27c%20c%28c%21c%22c%23c%29c%24c%25c%26c%27c%28%29)C%30%31Cc%32cc%33OC | -3.7 | Rb0.04Cs0.05(FA0.85MA0.15)0.91Pb(I0.85Br0.15)3 | -3.8 | 0.1 | 1.06 | -17.4 | 42.39 | 8.21 | Thesis
EPF03 | COCCOCCOCCOc%33cc%32CC1%31c2c3c4c%30c5c6c(c7c8c1c9c2c%10c%11c3c%12c4c%13c5c%14c%15c6c%16c7c%17c8c%18c9c%19c%10c%20c%11c%21c%12c%22c%13c%14c%23c%24c%15c%16c%25c%17c%26c%18c%19c%27c%20c%28c%21c%22c%23c%29c%24c%25c%26c%27c%28%29)C%30%31Cc%32cc%33OC | -3.7 | Rb0.04Cs0.05(FA0.85MA0.15)0.91Pb(I0.85Br0.15)3 | -3.8 | 0.1 | 1.078 | 21.83 | 77.8 | 18.3 | Thesis and https://doi.org/10.1002/cjoc.202200542