## Sheet1
ETL | Device structure | ¦Jsc¦ | Voc | FF | PCE [%] | LUMO [eV] | Perovskite | LUMO_perovskite [eV] | LUMO_difference [eV] | SMILES | DOI
(2Z,2′Z)-3,3′- (5,5′-(2,7-dioctyl-1,3,6,8-tetraoxo-1,2,3,6,7,8-hexahydrobenzo [lmn][3,8]phenanthroline-4,9-diyl)bis (thiophene-5,2-diyl))bis(2-(4-(trifluoromethyl)phenyl) acrylonitrile) | SLG ¦ ITO ¦ PEDOT:PSS ¦ Perovskite ¦ (2Z,2′Z)-3,3′- (5,5′-(2,7-dioctyl-1,3,6,8-tetraoxo-1,2,3,6,7,8-hexahydrobenzo [lmn][3,8]phenanthroline-4,9-diyl)bis (thiophene-5,2-diyl))bis(2-(4-(trifluoromethyl)phenyl) acrylonitrile) ¦ Ag | 22.55 | 0.81 | 52.7 | 9.6 |  | MAPbI3 | -3.7 | -3.7 | N#CC(=CC=1SC(=CC1)C=2C=C3C(=O)N(C(=O)C4=C(C=C5C(=O)N(C(=O)C2C5=C34)CCCCCCCC)C=6SC(=CC6)C=C(C#N)C7=CC=C(C=C7)C(F)(F)F)CCCCCCCC)C8=CC=C(C=C8)C(F)(F)F | 10.1016/j.materresbull.2020.111009
(2Z,2′Z)-3,3′-(5,5′-(2,7-dioctyl-1,3,6,8-tetraoxo-1,2,3,6,7,8-hexahydrobenzo[lmn][3,8] phenanthroline-4,9-diyl)bis(thiophene-5,2-diyl))bis(2-(3,5-bis (trifluoroomethyl)phenyl) acrylonitrile) | SLG ¦ ITO ¦ PEDOT:PSS ¦ Perovskite ¦ (2Z,2′Z)-3,3′-(5,5′-(2,7-dioctyl-1,3,6,8-tetraoxo-1,2,3,6,7,8-hexahydrobenzo[lmn][3,8] phenanthroline-4,9-diyl)bis(thiophene-5,2-diyl))bis(2-(3,5-bis (trifluoroomethyl)phenyl) acrylonitrile) ¦ Ag | 22.97 | 0.82 | 45.8 | 8.6 |  | MAPbI3 | -3.7 | -3.7 | N#CC(=CC=1SC(=CC1)C=2C=C3C(=O)N(C(=O)C4=C(C=C5C(=O)N(C(=O)C2C5=C34)CCCCCCCC)C=6SC(=CC6)C=C(C#N)C=7C=C(C=C(C7)C(F)(F)F)C(F)(F)F)CCCCCCCC)C=8C=C(C=C(C8)C(F)(F)F)C(F)(F)F | 10.1016/j.materresbull.2020.111009
1-ethyl-3-methylimidazolium iodide | SLG ¦ FTO ¦ 1-ethyl-3-methylimidazolium iodide ¦ Perovskite ¦ Spiro-MeOTAD ¦ Au | 17.93 | 0.92 | 48.1 | 7.96 |  | MAPbI3 | -3.7 | -3.7 | [I-].C1=C[N+](=CN1C)CC | 10.1016/j.jssc.2019.05.027
3TPYMB | SLG ¦ ITO ¦ PEDOT:PSS ¦ PolyTPD ¦ Perovskite ¦ 3TPYMB ¦ Au | 14.2 | 0.7 | 56 | 5.5 | -3.3 | MAPbI3 | -3.7 | -0.4 | N=1C=CC=C(C1)C2=C(C=C(C(B(C=3C(=CC(=C(C=4C=NC=CC4)C3C)C)C)C=5C(=CC(=C(C=6C=NC=CC6)C5C)C)C)=C2C)C)C | 10.1002/aenm.201400345
a-PTCDI | SLG ¦ ITO ¦ PEDOT:PSS ¦ Perovskite ¦ a-PTCDI ¦ Al | 17.92 | 0.94 | 76 | 8.4 | -3.9 | MAPbI3-xClx | -3.75 | 0.15 | O=C1C2=CC=C3C4=CC=C5C(=O)N(C(=O)C6=CC=C(C7=CC=C(C(=O)N1C=8C=CC(=CC8)C9=CC=CC%10=NSN=C%109)C2=C37)C4=C56)C(CCCCCCCCC)CCCCCCCCC | 10.1016/j.solener.2018.01.083
Bphen | SLG ¦ ITO ¦ Bphen ¦ Perovskite ¦ Spiro-MeOTAD ¦ Ag | 22.31 | 1.08 | 77.07 | 18.53 | -3.5 | Cs0.04FA0.81MA0.14PbBr0.43I2.57 | -3.8 | -0.3 | N=1C=CC(C=2C=CC=CC2)=C3C=CC=4C(=NC=CC4C5=CC=CC=C5)C13 | https://doi.org/10.1021/acssuschemeng.8b04281
Br-PDI | SLG ¦ ITO ¦ PEDOT:PSS ¦ Perovskite ¦ Br-PDI ¦ Ag | 14.64 | 0.75 | 29.5 | 3.23 | -3.97 | MAPbI3 | -3.7 | 0.27 | O=C1C2=CC=C3C4=CC=C5C(=O)N(C(=O)C6=CC(Br)=C(C=7C=CC(C(=O)N1CC(CC)CCCC)=C2C37)C4=C56)CC(CC)CCCC | 10.1039/c7ta02617j
C60 | SLG ¦ ITO ¦ C60 ¦ Perovskite ¦ Spiro-MeOTAD ¦ Au | 23.67 | 1.09 | 73.95 | 19.11 | -4.5 | MAPbI3 | -3.7 | 0.8 | C=12C3=C4C=5C1C6=C7C=8C2=C9C%10=C3C=%11C%12=C4C%13=C%14C5C%15=C6C%16=C7C%17=C%18C8C9=C%19C%20=C%10C%11C%21=C%22C%12=C%13C%23=C%24C%14=C%15C%25=C%16C%26=C%17C=%27C%18=C%19C=%28C%20=C%21C=%29C%22=C%23C%30=C%24C%25=C%26C=%31C%27C%28C%29C%30%31 | https://doi.org/10.1039/C6EE01037G
C70 | SLG ¦ FTO ¦ C70 ¦ Perovskite ¦ Spiro-MeOTAD ¦ Au | 18.6 | 1.03 | 77.7 | 14.9 | -4.2 | MAPbI3 | -3.7 | 0.5 | C12=C3C4=C5C6=C1C=7C=8C=9C2=C%10C%11=C3C%12=C4C%13=C%14C5=C%15C%16=C6C7C=%17C=%18C8C=%19C9C%20=C%10C%21=C%11C%22=C%12C%23=C%13C%24=C%14C%25=C%15C%26=C%16C%17C=%27C%18C=%28C%19C=%29C%20=C%30C%21=C%31C%22=C%23C%32=C%24C%33=C%25C%34=C%26C%27C=%35C%28C%29C%36=C%30C%31=C%32C%33=C%36C%35%34 | 10.1016/j.nanoen.2015.11.008
CDIN | SLG ¦ ITO ¦ PEIE ¦ CDIN ¦ Perovskite ¦ Spiro-MeOTAD ¦ Ag | 21.5 | 1.06 | 75.1 | 17.12 | -3.8 | MAPbI3 | -3.7 | 0.1 | O=C1C2=CC=3C=C(C4=CC=5C(=O)N(C(=O)C6=CC7=CC(=C8C=C(C(=O)N1CCCN(C)C)C2=C9C3C4=C(C7=C89)C65)CCCCCCCC)CCCN(C)C)CCCCCCCC | 10.1002/adma.201601745
Corrannulene-3a | SLG ¦ ITO ¦ PEDOT:PSS ¦ Perovskite ¦ Corannulene-derivative ¦ Al | 0.44 | 0.09 | 25 | 0 | -3.5 | MAPbI3 | -3.7 | -0.2 | S(C1=CC=C(C=C1)C)C2=C(SC3=CC=C(C=C3)C)C=4C(SC5=CC=C(C=C5)C)=C(SC6=CC=C(C=C6)C)C7=C(SC8=CC=C(C=C8)C)C(SC9=CC=C(C=C9)C)=C%10C(SC%11=CC=C(C=C%11)C)=C(SC%12=CC=C(C=C%12)C)C%13=C(SC%14=CC=C(C=C%14)C)C(SC%15=CC=C(C=C%15)C)=C2C=%16C4C7=C%10C%13%16 | 10.1002/ejoc.201700861
Corrannulene-3b | SLG ¦ ITO ¦ PEDOT:PSS ¦ Perovskite ¦ Corannulene-derivative ¦ Al | 0.46 | 14.86 | 45 | 3.07 | -3.6 | MAPbI3 | -3.7 | -0.1 | S(C1=CC=CC(=C1)C)C2=C(SC3=CC=CC(=C3)C)C=4C(SC5=CC=CC(=C5)C)=C(SC6=CC=CC(=C6)C)C7=C(SC8=CC=CC(=C8)C)C(SC9=CC=CC(=C9)C)=C%10C(SC%11=CC=CC(=C%11)C)=C(SC%12=CC=CC(=C%12)C)C%13=C(SC%14=CC=CC(=C%14)C)C(SC%15=CC=CC(=C%15)C)=C2C=%16C4C7=C%10C%13%16 | 10.1002/ejoc.201700861
Corrannulene-3c | SLG ¦ ITO ¦ PEDOT:PSS ¦ Perovskite ¦ Corannulene-derivative ¦ Al | 0.54 | 8.33 | 48 | 2.16 | -3.8 | MAPbI3 | -3.7 | 0.1 | ClC1=CC=C(SC2=C(SC3=CC=C(Cl)C=C3)C=4C(SC5=CC=C(Cl)C=C5)=C(SC6=CC=C(Cl)C=C6)C7=C(SC8=CC=C(Cl)C=C8)C(SC9=CC=C(Cl)C=C9)=C%10C(SC%11=CC=C(Cl)C=C%11)=C(SC%12=CC=C(Cl)C=C%12)C%13=C(SC%14=CC=C(Cl)C=C%14)C(SC%15=CC=C(Cl)C=C%15)=C2C=%16C4C7=C%10C%13%16)C=C1 | 10.1002/ejoc.201700861
Corrannulene-3d | SLG ¦ ITO ¦ PEDOT:PSS ¦ Perovskite ¦ Corannulene-derivative ¦ Al | 0.42 | 11.2 | 37 | 1.74 | -3.9 | MAPbI3 | -3.7 | 0.2 | ClC1=CC=CC(SC2=C(SC=3C=CC=C(Cl)C3)C=4C(SC=5C=CC=C(Cl)C5)=C(SC=6C=CC=C(Cl)C6)C7=C(SC=8C=CC=C(Cl)C8)C(SC=9C=CC=C(Cl)C9)=C%10C(SC=%11C=CC=C(Cl)C%11)=C(SC=%12C=CC=C(Cl)C%12)C%13=C(SC=%14C=CC=C(Cl)C%14)C(SC=%15C=CC=C(Cl)C%15)=C2C=%16C4C7=C%10C%13%16)=C1 | 10.1002/ejoc.201700861
Corrannulene-3e | SLG ¦ ITO ¦ PEDOT:PSS ¦ Perovskite ¦ Corannulene-derivative ¦ Al | 0.78 | 14.5 | 45 | 7.91 | -4.1 | MAPbI3 | -3.7 | 0.4 | ClC=1C=C(Cl)C=C(SC2=C(SC=3C=C(Cl)C=C(Cl)C3)C=4C(SC=5C=C(Cl)C=C(Cl)C5)=C(SC=6C=C(Cl)C=C(Cl)C6)C7=C(SC=8C=C(Cl)C=C(Cl)C8)C(SC=9C=C(Cl)C=C(Cl)C9)=C%10C(SC=%11C=C(Cl)C=C(Cl)C%11)=C(SC=%12C=C(Cl)C=C(Cl)C%12)C%13=C(SC=%14C=C(Cl)C=C(Cl)C%14)C(SC=%15C=C(Cl)C=C(Cl)C%15)=C2C=%16C4C7=C%10C%13%16)C1 | 10.1002/ejoc.201700861
Corrannulene-3f | SLG ¦ ITO ¦ PEDOT:PSS ¦ Perovskite ¦ Corannulene-derivative ¦ Al | 0.33 | 0.02 | 27 | 0 | -3.4 | MAPbI3 | -3.7 | -0.3 | S(C=1C=C(C(=C(C1)C)C)C)C2=C(SC=3C=C(C(=C(C3)C)C)C)C=4C(SC=5C=C(C(=C(C5)C)C)C)=C(SC=6C=C(C(=C(C6)C)C)C)C7=C(SC=8C=C(C(=C(C8)C)C)C)C(SC=9C=C(C(=C(C9)C)C)C)=C%10C(SC=%11C=C(C(=C(C%11)C)C)C)=C(SC=%12C=C(C(=C(C%12)C)C)C)C%13=C(SC=%14C=C(C(=C(C%14)C)C)C)C(SC=%15C=C(C(=C(C%15)C)C)C)=C2C=%16C4C7=C%10C%13%16 | 10.1002/ejoc.201700861
Corrannulene-3g | SLG ¦ ITO ¦ PEDOT:PSS ¦ Perovskite ¦ Corannulene-derivative ¦ Al | 0.49 | 0.04 | 20 | 0 | -3.6 | MAPbI3 | -3.7 | -0.1 | S(C=1C=CC=CC1)C2=C(SC=3C=CC=CC3)C=4C(SC=5C=CC=CC5)=C(SC=6C=CC=CC6)C7=C(SC=8C=CC=CC8)C(SC=9C=CC=CC9)=C%10C(SC=%11C=CC=CC%11)=C(SC=%12C=CC=CC%12)C%13=C(SC=%14C=CC=CC%14)C(SC=%15C=CC=CC%15)=C2C=%16C4C7=C%10C%13%16 | 10.1002/ejoc.201700861
CPTA (here the MAPI has -3.9) | SLG ¦ ITO ¦ CPTA ¦ Perovskite ¦ Spiro-MeOTAD ¦ Au | 22.06 | 1.1 | 75.6 | 18.39 | -3.9 | MAPbI3 | -3.7 | 0.2 | O=C(O)CN1C(C(=O)O)C23C4=C5C=6C=7C=8C=9C=%10C%11=C%12C%13=C%14C%10C%15=C%16C%14=C%17C%18=C%13C=%19C%12=C%20C%21=C%11C9C%22=C%23C%21=C%24C%20=C%25C%19C=%26C%18=C%27C%17=C%28C%16=C(C6C%158)C4=C%28C%29=C%27C=%30C%26C%25=C%31C%24=C%32C%23=C(C%227)C5=C3C%32=C%31C%30C%292C1C(=O)O | 10.1002/aenm.201701144
CPTA-E (here the MAPI has -3.9) | SLG ¦ ITO ¦ P3CT ¦ Perovskite ¦ CPTA-E ¦ Al | 20.22 | 1.103 | 78.2 | 17.44 | -4.18 | MAPbI3 | -3.7 | 0.48 | O=C(OCC)CN1C(C(=O)OCC)C23C4=C5C=6C=7C=8C=9C=%10C%11=C%12C%13=C%14C%10C%15=C%16C%14=C%17C%18=C%13C=%19C%12=C%20C%21=C%11C9C%22=C%23C%21=C%24C%20=C%25C%19C=%26C%18=C%27C%17=C%28C%16=C(C6C%158)C4=C%28C%29=C%27C=%30C%26C%25=C%31C%24=C%32C%23=C(C%227)C5=C3C%32=C%31C%30C%292C1C(=O)OCC | 10.1039/c8tc01955j
D-C60 (here the MAPI has -3.9) | SLG ¦ FTO ¦ PEDOT:PSS ¦ Perovskite ¦ D-C60 ¦ Al | 21.89 | 0.96 | 78.8 | 16.6 | -3.9 | MAPbI3 | -3.7 | 0.2 | O=C(OCC(C)(C)COC(=O)CCCC1(C=2C=CC=CC2)C34C5=C6C7=C8C9=C%10C%11=C%12C%13=C%14C%15=C%11C%16=C%17C%15=C%18C%19=C%14C=%20C%13=C%21C%22=C%12C%10=C%23C=%24C%22=C%25C%21=C%26C%20C=%27C%19=C%28C%18=C%29C%17=C(C7=C%169)C5=C%29C%30=C%28C=%31C%27C%26=C%32C%25=C%33C%24C(=C%238)C6=C4C%33=C%32C%31C%3031)CCCC%34(C=%35C=CC=CC%35)C%36%37C%38=C%39C%40=C%41C%42=C%43C%44=C%45C%46=C%47C%48=C%44C%49=C%50C%48=C%51C%52=C%47C=%53C%46=C%54C%55=C%45C%43=C%56C=%57C%55=C%58C%54=C%59C%53C=%60C%52=C%61C%51=C%62C%50=C(C%40=C%49%42)C%38=C%62C%63=C%61C=%64C%60C%59=C%65C%58=C%66C%57C(=C%56%41)C%39=C%37C%66=C%65C%64C%63%36%34 | 10.1039/c7ta00362e
DS1 | SLG ¦ ITO ¦ PEDOT:PSS ¦ Perovskite ¦ DS1 ¦ Ag | 23.41 | 0.74 | 55.4 | 9.6 | -4.2 | MAPbI3−xClx | -3.9 | 0.3 | O=C1C2=CC=C3C(=O)N(C(=O)C4=C(C=C(C(=O)N1CCCCCCCC)C2=C34)C=5SC(=CC5)C=C6SC(SCCCCCCCC)=C(S6)SCCCCCCCC)CCCCCCCC | 10.1002/ajoc.201800385
DS2 | SLG ¦ ITO ¦ PEDOT:PSS ¦ Perovskite ¦ DS2 ¦ Ag | 22.65 | 0.8 | 63 | 11.4 | -4.1962 | MAPbI3−xClx | -3.9 | 0.2962 | O=C1C2=CC(C=3SC(=CC3)C=C4SC(SCCCCCCCC)=C(S4)SCCCCCCCC)=C5C(=O)N(C(=O)C6=CC(C=7SC(=CC7)C=C8SC(SCCCCCCCC)=C(S8)SCCCCCCCC)=C(C(=O)N1CCCCCCCC)C2=C65)CCCCCCCC | 10.1002/ajoc.201800385
EDTA | SLG ¦ ITO ¦ EDTA ¦ Perovskite ¦ Spiro-MeOTAD ¦ Au | 22.1 | 1.08 | 68.7 | 16.42 | -4.16 | Cs0.05FA0.95PbI3 | -3.95 | 0.21 | O=C(O)CN(CC(=O)O)CCN(CC(=O)O)CC(=O)O | 10.1038/s41467-018-05760-x
EPF01 |  | 14.88 | 1.03 | 27.16 | 4.38 | -3.6 | Rb0.04Cs0.05(FA0.85MA0.15)0.91Pb(I0.85Br0.15)3 | -3.8 | -0.2 | CCCCCCCCCCCCOc%33cc%32CC1%31c2c3c4c%30c5c6c(c7c8c1c9c2c%10c%11c3c%12c4c%13c5c%14c%15c6c%16c7c%17c8c%18c9c%19c%10c%20c%11c%21c%12c%22c%13c%14c%23c%24c%15c%16c%25c%17c%26c%18c%19c%27c%20c%28c%21c%22c%23c%29c%24c%25c%26c%27c%28%29)C%30%31Cc%32cc%33OCCCCCCCCCCCC | Thesis
EPF02 |  | 17.4 | 1.06 | 42.39 | 8.21 | -3.7 | Rb0.04Cs0.05(FA0.85MA0.15)0.91Pb(I0.85Br0.15)3 | -3.8 | -0.1 | CCCCCCCCCCCCOc%33cc%32CC1%31c2c3c4c%30c5c6c(c7c8c1c9c2c%10c%11c3c%12c4c%13c5c%14c%15c6c%16c7c%17c8c%18c9c%19c%10c%20c%11c%21c%12c%22c%13c%14c%23c%24c%15c%16c%25c%17c%26c%18c%19c%27c%20c%28c%21c%22c%23c%29c%24c%25c%26c%27c%28%29)C%30%31Cc%32cc%33OC | Thesis
EPF03 |  | 21.83 | 1.078 | 77.8 | 18.3 | -3.7 | Rb0.04Cs0.05(FA0.85MA0.15)0.91Pb(I0.85Br0.15)3 | -3.8 | -0.1 | COCCOCCOCCOc%33cc%32CC1%31c2c3c4c%30c5c6c(c7c8c1c9c2c%10c%11c3c%12c4c%13c5c%14c%15c6c%16c7c%17c8c%18c9c%19c%10c%20c%11c%21c%12c%22c%13c%14c%23c%24c%15c%16c%25c%17c%26c%18c%19c%27c%20c%28c%21c%22c%23c%29c%24c%25c%26c%27c%28%29)C%30%31Cc%32cc%33OC | Thesis and https://doi.org/10.1002/cjoc.202200542
F-PDI | SLG ¦ ITO ¦ PEDOT:PSS ¦ Perovskite ¦ F-PDI ¦ Ag | 0.17 | 0.12 | 21.7 | 0 | -3.96 | MAPbI3 | -3.7 | 0.26 | O=C1C2=CC=C3C4=CC=C5C(=O)N(C(=O)C6=CC(F)=C(C=7C=CC(C(=O)N1CC(CC)CCCC)=C2C37)C4=C56)CC(CC)CCCC | 10.1039/c7ta02617j
HATNA-F6 | SLG ¦ ITO ¦ NiO-c ¦ Perovskite ¦ HATNA-F6 ¦ Ag | 10.17 | 0.85 | 57.6 | 4.69 | -4.2 | MAPbI3 | -3.7 | 0.5 | FC1=CC=2N=C3C(=NC2C=C1F)C=4N=C5C=C(F)C(F)=CC5=NC4C=6N=C7C=C(F)C(F)=CC7=NC36 | 10.1002/anie.201604399
HATNAS3C7-C3h | SLG ¦ ITO ¦ NiO-c ¦ Perovskite ¦ HATNAS3C7-C3h ¦ Ag | 18.31 | 0.96 | 76.3 | 13.38 | -3.65 | MAPbI3 | -3.7 | -0.05 | FC1=CC=2N=C3C(=NC2C=C1SCCCCCCC)C=4N=C5C=C(F)C(SCCCCCCC)=CC5=NC4C=6N=C7C=C(F)C(SCCCCCCC)=CC7=NC36 | 10.1002/anie.201604399
HATNAS3C7-Cs | SLG ¦ ITO ¦ NiO-c ¦ Perovskite ¦ HATNAS3C7-Cs ¦ Ag | 19.69 | 0.94 | 75.8 | 13.95 | -3.67 | MAPbI3 | -3.7 | -0.03 | FC=1C=C2N=C3C4=NC=5C=C(F)C(SCCCCCCC)=CC5N=C4C6=NC7=CC(SCCCCCCC)=C(F)C=C7N=C6C3=NC2=CC1SCCCCCCC | 10.1002/anie.201604399
HATNASO2C7-Cs | SLG ¦ ITO ¦ NiO-c ¦ Perovskite ¦ HATNASO2C7-Cs ¦ Ag | 19.44 | 1 | 74.2 | 14.42 | -4.16 | MAPbI3 | -3.7 | 0.46 | O=S(=O)(C=1C=C2N=C3C(=NC2=CC1F)C4=NC=5C=C(F)C(=CC5N=C4C6=NC7=CC(=C(F)C=C7N=C36)S(=O)(=O)CCCCCCC)S(=O)(=O)CCCCCCC)CCCCCCC | 10.1002/anie.201604399
HATNASOC7-Cs | SLG ¦ ITO ¦ NiO-c ¦ Perovskite ¦ HATNASOC7-Cs ¦ Ag | 20.73 | 1.08 | 78.6 | 17.62 | -3.92 | MAPbI3 | -3.7 | 0.22 | O=S(C=1C=C2N=C3C(=NC2=CC1F)C4=NC=5C=C(F)C(=CC5N=C4C6=NC7=CC(=C(F)C=C7N=C36)S(=O)CCCCCCC)S(=O)CCCCCCC)CCCCCCC | 10.1002/anie.201604399
IBF-Ep | SLG ¦ ITO ¦ IBF-Ep ¦ Perovskite ¦ Spiro-MeOTAD ¦ Au | 16.1 | 0.43 | 43 | 6.9 | -4.4 | MAPbI3 | -3.7 | 0.7 | O1C(C)(C)C12C3C=4C=CC=CC4C2C56C7=C8C9=C%10C%11=C%12C=%13C%14=C%15C%16=C%17C%13C=%18C%19=C%17C%20=C%21C%16=C%22C%15=C%23C%24=C%14C%12=C%25C%26=C%24C%27=C%23C%28=C%22C%29=C%21C%30=C%20C%31=C%19C(=C9C%18%11)C7=C%31C%32=C%30C=%33C%29=C%28C%34=C%27C%35=C%26C(=C%25%10)C8=C6C%35=C%34C%33C%323 | 10.1021/acsami.6b00635
ICMA | SLG ¦ ITO ¦ ICMA ¦ Perovskite ¦ Spiro-MeOTAD ¦ Au | 20 | 1.07 | 64.7 | 13.9 | -3.85 | MAPbI3 | -3.7 | 0.15 | C=1C=CC2=C(C1)C3CC2C45C6=C7C8=C9C%10=C%11C=%12C%13=C%14C%15=C%16C%12C=%17C%18=C%16C%19=C%20C%15=C%21C%14=C%22C%23=C%13C%11=C%24C%25=C%23C%26=C%22C%27=C%21C%28=C%20C%29=C%19C%30=C%18C(=C8C%17%10)C6=C%30C%31=C%29C=%32C%28=C%27C%33=C%26C%34=C%25C(=C%249)C7=C5C%34=C%33C%32C%3134 | https://doi.org/10.1021/acsami.7b00900
IDIC | SLG ¦ FTO ¦ IDIC ¦ Perovskite ¦ Spiro-MeOTAD ¦ Au | 23 | 1.08 | 77 | 19.1 | -3.9 | MAPbI3−xClx |  | 3.9 | N#CC(C#N)=C1C=2C=CC=CC2C(=O)C1=CC=3SC=4C=5C=C6C(=CC5C(C4C3)(CCCCCC)CCCCCC)C=7SC(C=C8C(=O)C=9C=CC=CC9C8=C(C#N)C#N)=CC7C6(CCCCCC)CCCCCC | 10.1039/c7ta09543k
IDT6CN | SLG ¦ ITO ¦ P3CT-Na ¦ Perovskite ¦ IDT6CN ¦ C60 ¦ BCP ¦ Ag | 21.78 | 1.067 | 81 | 18.89 | -3.97 | MAPbI3 | -3.7 | 0.27 | N#CC(C#N)=C1C2=CSC=C2C(=O)C1=CC=3SC4=C(SC=5C=6C=C7C(=CC6C(C8=CC=C(C=C8)CCCCCC)(C9=CC=C(C=C9)CCCCCC)C45)C=%10SC(C=C%11C(=O)C%12=CSC=C%12C%11=C(C#N)C#N)=CC%10C7(C%13=CC=C(C=C%13)CCCCCC)C%14=CC=C(C=C%14)CCCCCC)C3 | 10.1039/c8ta06730a
IDT6CN-4F | SLG ¦ ITO ¦ P3CT-Na ¦ Perovskite ¦ IDT6CN-4F ¦ BCP ¦ Ag | 21.74 | 1.058 | 77 | 17.75 | -4.12 | MAPbI3 | -3.7 | 0.42 | N#CC(C#N)=C1C(=CC=2SC3=C(SC=4C=5C=C6C(=CC5C(C=7SC(=CC7)CCCCCC)(C=8SC(=CC8)CCCCCC)C34)C=9SC(C=C%10C(=O)C%11=CC(F)=C(F)C=C%11C%10=C(C#N)C#N)=CC9C6(C=%12SC(=CC%12)CCCCCC)C=%13SC(=CC%13)CCCCCC)C2)C(=O)C%14=CC(F)=C(F)C=C%141 | 10.1039/c8ta10975c
IDT6CN-TM | IDT6CN-TM ¦ BCP | 21.51 | 1.062 | 80 | 18.36 | -3.96 | MAPbI3 | -3.7 | 0.26 | N#CC(C#N)=C1C2=CSC(=C2C(=O)C1=CC=3SC4=C(SC=5C=6C=C7C(=CC6C(C=8SC(=CC8)CCCCCC)(C=9SC(=CC9)CCCCCC)C45)C=%10SC(C=C%11C(=O)C=%12C(=CSC%12C)C%11=C(C#N)C#N)=CC%10C7(C=%13SC(=CC%13)CCCCCC)C=%14SC(=CC%14)CCCCCC)C3)C | 10.1039/c8ta10975c
IDTCN | IDTCN ¦ C60 ¦ BCP | 21.36 | 1.05 | 78 | 17.54 | -3.92 | MAPbI3 | -3.7 | 0.22 | N#CC(C#N)=C1C2=CSC=C2C(=O)C1=CC=3SC=4C=5C=C6C(=CC5C(C7=CC=C(C=C7)CCCCCC)(C8=CC=C(C=C8)CCCCCC)C4C3)C=9SC(C=C%10C(=O)C%11=CSC=C%11C%10=C(C#N)C#N)=CC9C6(C%12=CC=C(C=C%12)CCCCCC)C%13=CC=C(C=C%13)CCCCCC | 10.1039/c8ta06730a
INIC | ITO/PEDOT:PSS/MAPbI3−xClx/INIC/PCBM/PDIN/Ag | 22.4 | 1 | 77.6 | 17.4 | -3.9 | MAPbI3−xClx | -3.8 | 0.1 | N#CC(C#N)=C1C=2C=CC=CC2C(=O)C1=CC=3SC4=C(SC5=C4SC=6C=7C=C8C(=CC7C(C9=CC=C(C=C9)CCCCCC)(C%10=CC=C(C=C%10)CCCCCC)C56)C=%11SC=%12C=%13SC(=CC%13SC%12C%11C8(C%14=CC=C(C=C%14)CCCCCC)C%15=CC=C(C=C%15)CCCCCC)C=C%16C(=O)C=%17C=CC=CC%17C%16=C(C#N)C#N)C3 | 10.1039/C7TA06923E
INIC-1F | ITO/PEDOT:PSS/MAPbI3−xClx/INIC-1F/PCBM/PDIN/Ag | 22.8 | 1.01 | 81.5 | 18.8 | -4 | MAPbI3−xClx | -3.8 | 0.2 | 2,2′-[[5,5,12,12-Tetrakis(4-hexylphenyl)-5,12-dihydrobisthieno[2′,3′:4,5]thieno[2,3-d:2′,3′-d′]-s-indaceno[1,2-b:5,6-b′]dithiophene-2,9-diyl]bis[methylidyne[5(or 6)-fluoro-3-oxo-1H-indene-2,1(3H)-diylidene]]]bis[propanedinitrile] | 10.1039/C7TA06923E
INIC-2F | ITO/PEDOT:PSS/MAPbI3−xClx/INIC-2F/PCBM/PDIN/Ag | 23.1 | 1.01 | 82.7 | 19.3 | -4 | MAPbI3−xClx | -3.8 | 0.2 | N#CC(C#N)=C1C(=CC=2SC3=C(SC4=C3SC=5C=6C=C7C(=CC6C(C8=CC=C(C=C8)CCCCCC)(C9=CC=C(C=C9)CCCCCC)C45)C=%10SC=%11C=%12SC(=CC%12SC%11C%10C7(C%13=CC=C(C=C%13)CCCCCC)C%14=CC=C(C=C%14)CCCCCC)C=C%15C(=O)C%16=CC(F)=C(F)C=C%16C%15=C(C#N)C#N)C2)C(=O)C%17=CC(F)=C(F)C=C%171 | 10.1039/C7TA06923E
IPB | SLG ¦ ITO ¦ PEDOT:PSS ¦ pTPD ¦ Perovskite ¦ IPB ¦ Ba ¦ Ag | 22.54 | 1.102 | 78 | 14.02 | -3.8 | MAPbI3 | -3.7 | 0.1 | O=C(OCCCC)CCC12C=3C=CC=CC3C(C1)C45C6=C7C=8C=9C=%10C=%11C=%12C%13=C%14C%15=C%16C%12C%17=C%18C%16=C%19C%20=C%15C=%21C%14=C%22C%23=C%13C%11C%24=C%25C%23=C%26C%22=C%27C%21C=%28C%20=C%29C%19=C%30C%18=C(C8C%17%10)C6=C%30C%31=C%29C=%32C%28C%27=C%33C%26=C%34C%25=C(C%249)C7=C5C%34=C%33C%32C%3142 | 10.1039/c5ta10574a
IPH | SLG ¦ ITO ¦ PEDOT:PSS ¦ pTPD ¦ Perovskite ¦ IPB ¦ Ba ¦ Ag | 16.7 | 1.107 | 79 | 14.64 | -3.8 | MAPbI3 | -3.7 | 0.1 | O=C(OCCCCCC)CCC12C=3C=CC=CC3C(C1)C45C6=C7C=8C=9C=%10C=%11C=%12C%13=C%14C%15=C%16C%12C%17=C%18C%16=C%19C%20=C%15C=%21C%14=C%22C%23=C%13C%11C%24=C%25C%23=C%26C%22=C%27C%21C=%28C%20=C%29C%19=C%30C%18=C(C8C%17%10)C6=C%30C%31=C%29C=%32C%28C%27=C%33C%26=C%34C%25=C(C%249)C7=C5C%34=C%33C%32C%3142 | 10.1039/c5ta10574a
IT-4F | SLG ¦ ITO ¦ P3CT-N ¦ Perovskite ¦ IT-4F ¦ s-Bphen ¦ Ag | 20.55 | 1.045 | 71.9 | 17.64 | -4.19 | MAPbI3 | -3.7 | 0.49 | N#CC(C#N)=C1C(=CC=2SC3=C(SC=4C=5C=C6C(=CC5C(C7=CC=C(C=C7)CCCCCC)(C8=CC=C(C=C8)CCCCCC)C34)C=9SC=%10C=C(SC%10C9C6(C%11=CC=C(C=C%11)CCCCCC)C%12=CC=C(C=C%12)CCCCCC)C=C%13C(=O)C%14=CC(F)=C(F)C=C%14C%13=C(C#N)C#N)C2)C(=O)C%15=CC(F)=C(F)C=C%151 | 10.1039/c8ta12028e
IT-4M | SLG ¦ ITO ¦ P3CT-N ¦ Perovskite ¦ IT-4M ¦ s-Bphen ¦ Ag | 21.29 | 1.084 | 74.2 | 18.92 | -3.96 | MAPbI3 | -3.7 | 0.26 | N#CC(C#N)=C1C(=CC=2SC3=C(SC=4C=5C=C6C(=CC5C(C7=CC=C(C=C7)CCCCCC)(C8=CC=C(C=C8)CCCCCC)C34)C=9SC=%10C=C(SC%10C9C6(C%11=CC=C(C=C%11)CCCCCC)C%12=CC=C(C=C%12)CCCCCC)C=C%13C(=O)C=%14C=C(C(=CC%14C%13=C(C#N)C#N)C)C)C2)C(=O)C=%15C=C(C(=CC%151)C)C | 10.1039/c8ta12028e
ITCPTC | SLG ¦ ITO ¦ P3CT-Na ¦ Perovskite ¦ ITCPTC ¦ C60 ¦ BCP ¦ Ag | 22.14 | 1.076 | 82 | 19.51 | -3.96 | MAPbI3 | -3.7 | 0.26 | N#CC(C#N)=C1C=2C=CC=CC2C(=O)C1=CC=3SC4=C(SC=5C=6C=C7C(=CC6C(C8=CC=C(C=C8)CCCCCC)(C9=CC=C(C=C9)CCCCCC)C45)C=%10SC=%11C=C(SC%11C%10C7(C%12=CC=C(C=C%12)CCCCCC)C%13=CC=C(C=C%13)CCCCCC)C=C%14C(=O)C=%15C=CC=CC%15C%14=C(C#N)C#N)C3 | 10.1039/c8ta06730a
ITCPTC-Se | SLG ¦ ITO ¦ P3CT-Na ¦ Perovskite ¦ ITCPTC-Se ¦ LiF ¦ Ag | 20.115 | 1.02 | 60 | 12.29 | -4 | MAPbI3 | -3.7 | 0.3 | N#CC(C#N)=C1C2=CSC=C2C(=O)C1=CC=3SC4=C(SC=5C=6C=C7C(=CC6C(C=8[Se]C(=CC8)CCCCCC)(C=9[Se]C(=CC9)CCCCCC)C45)C=%10SC=%11C=C(SC%11C%10C7(C=%12[Se]C(=CC%12)CCCCCC)C=%13[Se]C(=CC%13)CCCCCC)C=C%14C(=O)C%15=CSC=C%15C%14=C(C#N)C#N)C3 | 10.1039/c8ta00492g
ITCPTC-Th | SLG ¦ ITO ¦ P3CT-Na ¦ Perovskite ¦ ITCPTC-Th ¦ LiF ¦ Ag | 22.45 | 1.055 | 79 | 18.75 | -4.03 | MAPbI3 | -3.7 | 0.33 | N#CC(C#N)=C1C2=CSC=C2C(=O)C1=CC=3SC4=C(SC=5C=6C=C7C(=CC6C(C=8SC(=CC8)CCCCCC)(C=9SC(=CC9)CCCCCC)C45)C=%10SC=%11C=C(SC%11C%10C7(C=%12SC(=CC%12)CCCCCC)C=%13SC(=CC%13)CCCCCC)C=C%14C(=O)C%15=CSC=C%15C%14=C(C#N)C#N)C3 | 10.1039/c8ta00492g
ITIC | SLG ¦ FTO ¦ ITIC ¦ Perovskite ¦ Spiro-MeOTAD ¦ Au | 19.94 | 1.01 | 56.7 | 11.51 | -3.83 | MAPbI3 | -3.7 | 0.13 | N#CC(C#N)=C1C=2C=CC=CC2C(=O)C1=CC=3SC4=C(SC=5C=6C=C7C(=CC6C(C8=CC=C(C=C8)CCCCCC)(C9=CC=C(C=C9)CCCCCC)C45)C=%10SC=%11C=C(SC%11C%10C7(C%12=CC=C(C=C%12)CCCCCC)C%13=CC=C(C=C%13)CCCCCC)C=C%14C(=O)C=%15C=CC=CC%15C%14=C(C#N)C#N)C3 | 10.1039/c7ta01636k
NDI3HU-DTYM2 | SLG ¦ ITO ¦ PEDOT:PSS ¦ Perovskite ¦ NDI3HU-DTYM2 ¦ BCP ¦ Ag | 18.56 | 0.96 | 48.8 | 8.7 | -4.38 | MAPbI3 | -3.7 | 0.68 | N#CC(C#N)=C1SC=2C(S1)=C3C(=O)N(C(=O)C4=C5SC(SC5=C6C(=O)N(C(=O)C2C6=C34)CCC(CCCCCC)CCCCCCCC)=C(C#N)C#N)CCC(CCCCCC)CCCCCCCC | 73
NDI-BTH2 | SLG ¦ ITO ¦ PEDOT:PSS ¦ Perovskite ¦ NDI-BTH2 ¦ Ag | 22.13 | 0.98 | 71 | 15.4 | -4.24 | FAyMA1−yPbI3−xClx | -3.9 | 0.34 | O=C1C2=CC(C=3SC(=CC3)C=C(C4=NC=5C=CC=CC5S4)C6=NC=7C=CC=CC7S6)=C8C(=O)N(C(=O)C9=CC(C=%10SC(=CC%10)C=C(C%11=NC=%12C=CC=CC%12S%11)C%13=NC=%14C=CC=CC%14S%13)=C(C(=O)N1CCCCCCCC)C2=C98)CCCCCCCC | 71
NDIF1 | SLG ¦ ITO ¦ PEDOT:PSS ¦ Perovskite ¦ NDIF1 ¦ C60 ¦ Ag | 23.66 | 0.97 | 64 | 15.6 | -3.8 | (MA0.8FA0.2)Pb(I0.93Cl0.07)3 | -3.9 | -0.1 | N#CC(C#N)=C1C=C(OC=2C=CC=CC21)C=CC=3SC(=CC3)C=4C=C5C(=O)N(C(=O)C6=CC=C7C(=O)N(C(=O)C4C7=C65)CCCCCCCC)CCCCCCCC | 10.1002/asia.201901452
NDIF2 | SLG ¦ ITO ¦ PEDOT:PSS ¦ Perovskite ¦ NDIF2 ¦ C60 ¦ Ag | 18.91 | 0.8 | 68.8 | 11.1 | -3.9 | (MA0.8FA0.2)Pb(I0.93Cl0.07)3 | -3.9 | 0 | N#CC(C#N)=C1C=C(OC=2C=CC=CC21)C=CC=3SC(=CC3)C=4C=C5C(=O)N(C(=O)C6=C(C=C7C(=O)N(C(=O)C4C7=C56)CCCCCCCC)C=8SC(C=CC=9OC=%10C=CC=CC%10C(C9)=C(C#N)C#N)=CC8)CCCCCCCC | 10.1002/asia.201901452
NDI-ID | SLG ¦ ITO ¦ PEDOT:PSS ¦ Perovskite ¦ NDI-ID ¦ Al | 22.9 | 1.1 | 79.7 | 20.1 | -4 | FAPbI3−xBrx | -4.1 | -0.1 | O=C1C2=CC=C3C(=O)N(C(=O)C4=CC=C(C(=O)N1C5C=6C=CC=CC6CC5)C2=C34)C7C=8C=CC=CC8CC7 | 10.1002/adfm.201800346
NDI-P | SLG ¦ ITO ¦ NDI-P ¦ Perovskite ¦ Spiro-MeOTAD ¦ Au | 20.57 | 1.05 | 74 | 16.01 | -3.83 | MAPbI3 | -3.7 | 0.13 | O=C(O)CCN1C(=O)C2=CC=C3C(=O)N(C(=O)C4=CC=C(C1=O)C2=C34)CCC(=O)O | 10.1039/c9cc06345e
NDI-PM | SLG ¦ ITO ¦ PEDOT:PSS ¦ Perovskite ¦ NDI-PhE ¦ Al | 22.8 | 1.08 | 79.6 | 19.6 | -3.82 | MAPbI3 | -3.7 | 0.12 | O=C1C2=CC=C3C(=O)N(C(=O)C4=CC=C(C(=O)N1CC=5C=CC=CC5)C2=C34)CC=6C=CC=CC6 | https://doi.org/10.1039/C7TA06900F
N-PDI | SLG ¦ FTO ¦ N-PDI ¦ Perovskite ¦ Spiro-MeOTAD ¦ Au | 21.8 | 1.08 | 75 | 17.66 | -3.72 | MAPbI3−xClx | -3.75 | -0.03 | O=C1C2=CC=C3C4=CC=C5C(=O)N(C(=O)C6=CC=C(C=7C=CC(C(=O)N1CCCN(C)C)=C2C37)C4=C56)CCCN(C)C | https://doi.org/10.1039/C6TA03119F
P(NDI2OD-T2) | SLG ¦ ITO ¦ PEDOT:PSS ¦ Perovskite ¦ P(NDI2OD-T2) ¦ Ag | 22.05 | 0.96 | 80 | 17.13 | -3.84 | MAPbI3 | -3.7 | 0.14 | *C=1SC(=CC1)C=2SC(=CC2)C=3C=C4C(=O)N(C(=O)C5=C(*)C=C6C(=O)N(C(=O)C3C6=C45)CC(CCCCCCCC)CCCCCCCCCC)CC(CCCCCCCC)CCCCCCCCCC | 10.1039/c7ta07968k
P1 | SLG ¦ ITO ¦ PEDOT:PSS ¦ Perovskite ¦ P1 ¦ Ag | 20.7 | 0.93 | 73 | 14 | -3.92 | MAPbI3 | -3.7 | 0.22 | *C=1C=CC=2C3=CC=C(C=C3C(C2C1)(CCCN(C)C)CCCN(C)C)C4=CC=5C(=O)N(C(=O)C6=C(*)C=C7C(=O)N(C(=O)C4=C7C56)CC(CCCC)CCCCCC)CC(CCCC)CCCCCC | 10.1021/acsami.7b10365
P2 | SLG ¦ ITO ¦ PEDOT:PSS ¦ Perovskite ¦ P2 ¦ Ag | 19.6 | 0.92 | 58 | 10.1 | -3.94 | MAPbI3 | -3.7 | 0.24 | *C#CC=1C=CC=2C3=CC=C(C#CC=4C=C5C(=O)N(C(=O)C6=C(*)C=C7C(=O)N(C(=O)C4C7=C56)CC(CCCC)CCCCCC)CC(CCCC)CCCCCC)C=C3C(C2C1)(CCCN(C)CC=8C=CC=CC8)CCCN(C)CC=9C=CC=CC9 | 10.1021/acsami.7b10365
P3 | SLG ¦ ITO ¦ PEDOT:PSS ¦ Perovskite ¦ P3 ¦ Ag | 18.7 | 0.91 | 42 | 6.2 | -3.93 | MAPbI3 | -3.7 | 0.23 | *C#CC=1C=CC=2C3=CC=C(C#CC=4C=C5C(=O)N(C(=O)C6=C(*)C=C7C(=O)N(C(=O)C4C7=C56)CC(CCCC)CCCCCC)CC(CCCC)CCCCCC)C=C3C(C2C1)(CCCN(CC=8C=CC=CC8)CC=9C=CC=CC9)CCCN(CC=%10C=CC=CC%10)CC=%11C=CC=CC%11 | 10.1021/acsami.7b10365
P4 | SLG ¦ ITO ¦ PEDOT:PSS ¦ Perovskite ¦ P4 ¦ Ag | 6 | 0.84 | 26 | 1.1 | -3.97 | MAPbI3 | -3.7 | 0.27 | *C#CC=1C=CC=2C3=CC=C(C#CC=4C=C5C(=O)N(C(=O)C6=C(*)C=C7C(=O)N(C(=O)C4C7=C56)CC(CCCC)CCCCCC)CC(CCCC)CCCCCC)C=C3C(C2C1)(CCCC)CCCC | 10.1021/acsami.7b10365
pBTT | SLG ¦ ITO ¦ PEDOT:PSS ¦ Perovskite ¦ pSNT ¦ Ag | 22.5 | 0.88 | 64.4 | 12.8 | -3.78 | MAPbI3−xClx | -3.9 | -0.12 | *C=1SC(=CC1)C2=CC=C(C=3SC(=CC3)C=4C=C5C(=O)N(C(=O)C6=C(*)C=C7C(=O)N(C(=O)C4C7=C56)CC(CCCCCCCCCC)CCCCCCCCCCCC)CC(CCCCCCCCCC)CCCCCCCCCCCC)C8=NSN=C82 | 10.1002/smll.201803339
pBTTz | SLG ¦ ITO ¦ PEDOT:PSS ¦ Perovskite ¦ pSNT ¦ Ag | 20.75 | 0.91 | 72.3 | 14.4 | -3.86 | MAPbI3−xClx | -3.9 | -0.04 | *C=1SC(=NC1)C2=CC=C(C3=NC=C(S3)C=4C=C5C(=O)N(C(=O)C6=C(*)C=C7C(=O)N(C(=O)C4C7=C56)CC(CCCCCCCCCC)CCCCCCCCCCCC)CC(CCCCCCCCCC)CCCCCCCCCCCC)C8=NSN=C82 | 10.1002/smll.201803339
PC61BBz ¦ BCP | SLG ¦ ITO ¦ NiO ¦ Perovskite ¦ PCBBz ¦ BCP ¦ Ag | 24.33 | 0.999 | 69 | 16.57 | -3.8 | MAPbI3 | -3.7 | 0.1 | O=C(OCC=1C=CC=CC1)CCCC2(C=3C=CC=CC3)C45C6=C7C=8C=9C=%10C=%11C=%12C%13=C%14C%15=C%16C%12C%17=C%18C%16=C%19C%20=C%15C=%21C%14=C%22C%23=C%13C%11C%24=C%25C%23=C%26C%22=C%27C%21C=%28C%20=C%29C%19=C%30C%18=C(C8C%17%10)C6=C%30C%31=C%29C=%32C%28C%27=C%33C%26=C%34C%25=C(C%249)C7=C5C%34=C%33C%32C%3142 | 10.1021/acsami.9b09018
PC61BEH | SLG ¦ FTO ¦ PEDOT:PSS ¦ Perovskite ¦ PC61BEH ¦ Al | 22.05 | 0.95 | 77.61 | 16.26 | -3.89 | MAPbI3 | -3.7 | 0.19 | O=C(OCC(CC)CCCC)CCCC1(C=2C=CC=CC2)C34C5=C6C=7C=8C=9C=%10C%11=C%12C%13=C%14C%11=C%15C9C%16=C%17C%15=C%18C%14=C%19C=%20C%13=C%21C%22=C%12C=%23C%10C8C=%24C=%25C%23C%22=C%26C%27=C%21C%20C%28=C%29C%19=C%18C%30=C%17C(=C5C%167)C%31=C%30C%29=C%32C%28=C%27C%33=C%26C%25C(C%246)=C4C%33=C%32C%3131 | 10.1039/c7nj04978a
PC61BM | SLG ¦ FTO ¦ PEDOT:PSS ¦ Perovskite ¦ PC61BM ¦ Al | 21.47 | 0.95 | 74.52 | 15.19 | -3.9 | MAPbI3 | -3.7 | 0.2 | O=C(OC)CCCC1(C=2C=CC=CC2)C34C5=C6C=7C=8C=9C=%10C%11=C%12C%13=C%14C%11=C%15C9C%16=C%17C%15=C%18C%14=C%19C=%20C%13=C%21C%22=C%12C=%23C%10C8C=%24C=%25C%23C%22=C%26C%27=C%21C%20C%28=C%29C%19=C%18C%30=C%17C(=C5C%167)C%31=C%30C%29=C%32C%28=C%27C%33=C%26C%25C(C%246)=C4C%33=C%32C%3131 | 10.1039/c7nj04978a
PC61BPy ¦ BCP | SLG ¦ ITO ¦ NiO ¦ Perovskite ¦ PCBPy ¦ BCP ¦ Ag | 24.85 | 0.966 | 74 | 17.46 | -3.7 | MAPbI3 | -3.7 | 0 | O=C(OCC=1C=CN=CC1)CCCC2(C=3C=CC=CC3)C45C6=C7C=8C=9C=%10C=%11C=%12C%13=C%14C%15=C%16C%12C%17=C%18C%16=C%19C%20=C%15C=%21C%14=C%22C%23=C%13C%11C%24=C%25C%23=C%26C%22=C%27C%21C=%28C%20=C%29C%19=C%30C%18=C(C8C%17%10)C6=C%30C%31=C%29C=%32C%28C%27=C%33C%26=C%34C%25=C(C%249)C7=C5C%34=C%33C%32C%3142 | 10.1021/acsami.9b09018
PC61BTh ¦ BCP | SLG ¦ ITO ¦ NiO ¦ Perovskite ¦ PCBTh ¦ BCP ¦ Ag | 24.12 | 0.95 | 68 | 15.74 | -3.7 | MAPbI3 | -3.7 | 0 | O=C(OCC=1SC=CC1)CCCC2(C=3C=CC=CC3)C45C6=C7C=8C=9C=%10C=%11C=%12C%13=C%14C%15=C%16C%12C%17=C%18C%16=C%19C%20=C%15C=%21C%14=C%22C%23=C%13C%11C%24=C%25C%23=C%26C%22=C%27C%21C=%28C%20=C%29C%19=C%30C%18=C(C8C%17%10)C6=C%30C%31=C%29C=%32C%28C%27=C%33C%26=C%34C%25=C(C%249)C7=C5C%34=C%33C%32C%3142 | 10.1021/acsami.9b09018
PCBB-S-N | SLG ¦ ITO ¦ PTAA ¦ Perovskite ¦ PCBB-S-N ¦ Al | 23.11 | 1.07 | 75.5 | 18.61 | -4 | MAPbI3 | -3.7 | 0.3 | O=C(OC(C=1SC=CC1)CCN(C)C)CCCC2(C=3C=CC=CC3)C45C6=C7C=8C=9C=%10C=%11C=%12C%13=C%14C%15=C%16C%12C%17=C%18C%16=C%19C%20=C%15C=%21C%14=C%22C%23=C%13C%11C%24=C%25C%23=C%26C%22=C%27C%21C=%28C%20=C%29C%19=C%30C%18=C(C8C%17%10)C6=C%30C%31=C%29C=%32C%28C%27=C%33C%26=C%34C%25=C(C%249)C7=C5C%34=C%33C%32C%3142 | 10.1002/adma.201903691
PCB-C12 (PCBD) | SLG ¦ ITO ¦ PTAA ¦ Perovskite ¦ PCBD ¦ AZO ¦ Ag | 16.75 | 1.11 | 51 | 9.44 | -4.12 | MAPbBr0.81I2.19 | -3.83 | 0.29 | O=C(OCCCCCCCCCCCC)CCCC1(C=2C=CC=CC2)C34C5=C6C=7C=8C=9C=%10C=%11C%12=C%13C%14=C%15C%11C%16=C%17C%15=C%18C%19=C%14C=%20C%13=C%21C%22=C%12C%10C%23=C%24C%22=C%25C%21=C%26C%20C=%27C%19=C%28C%18=C%29C%17=C(C7C%169)C5=C%29C%30=C%28C=%31C%27C%26=C%32C%25=C%33C%24=C(C%238)C6=C4C%33=C%32C%31C%3031 | 10.1021/acsami.8b04439
PCB-C4 (PCBB) | SLG ¦ ITO ¦ PTAA ¦ Perovskite ¦ PCBB ¦ AZO ¦ Ag | 16.68 | 1.12 | 78 | 14.82 | -4.12 | MAPbBr0.81I2.19 | -3.83 | 0.29 | O=C(OCCCC)CCCC1(C=2C=CC=CC2)C34C5=C6C=7C=8C=9C=%10C=%11C%12=C%13C%14=C%15C%11C%16=C%17C%15=C%18C%19=C%14C=%20C%13=C%21C%22=C%12C%10C%23=C%24C%22=C%25C%21=C%26C%20C=%27C%19=C%28C%18=C%29C%17=C(C7C%169)C5=C%29C%30=C%28C=%31C%27C%26=C%32C%25=C%33C%24=C(C%238)C6=C4C%33=C%32C%31C%3031 | 10.1021/acsami.8b04439
PCB-C8 (PCBO) | SLG ¦ ITO ¦ PTAA ¦ Perovskite ¦ PCBO ¦ AZO ¦ Ag | 16.52 | 1.12 | 78 | 14.37 | -4.12 | MAPbBr0.81I2.19 | -3.83 | 0.29 | O=C(OCCCCCCCC)CCCC1(C=2C=CC=CC2)C34C5=C6C=7C=8C=9C=%10C=%11C%12=C%13C%14=C%15C%11C%16=C%17C%15=C%18C%19=C%14C=%20C%13=C%21C%22=C%12C%10C%23=C%24C%22=C%25C%21=C%26C%20C=%27C%19=C%28C%18=C%29C%17=C(C7C%169)C5=C%29C%30=C%28C=%31C%27C%26=C%32C%25=C%33C%24=C(C%238)C6=C4C%33=C%32C%31C%3031 | 10.1021/acsami.8b04439
PCBH | SLG ¦ ITO ¦ PEDOT:PSS ¦ pTPD ¦ Perovskite ¦ PCBH ¦ Ba ¦ Ag | 15.92 | 1.097 | 79 | 13.75 | -3.9 | MAPbI3 | -3.7 | 0.2 | O=C(OCCCCCC)CCCC1(C=2C=CC=CC2)C34C5=C6C=7C=8C=9C=%10C=%11C%12=C%13C%14=C%15C%11C%16=C%17C%15=C%18C%19=C%14C=%20C%13=C%21C%22=C%12C%10C%23=C%24C%22=C%25C%21=C%26C%20C=%27C%19=C%28C%18=C%29C%17=C(C7C%169)C5=C%29C%30=C%28C=%31C%27C%26=C%32C%25=C%33C%24=C(C%238)C6=C4C%33=C%32C%31C%3031 | 10.1039/c5ta10574a
PCBM-derivative10 | SLG ¦ ITO ¦ PEDOT:PSS ¦ Perovskite ¦ PCBM-derivate10 ¦ Al | 21 | 0.93 | 82 | 16.01 | -3.88 | MAPbI3 | -3.7 | 0.18 | O=C(OCC)C1(C(=O)OCCC=2SC=CC2)C34C5=C6C=7C=8C=9C=%10C=%11C%12=C%13C%14=C%15C%11C%16=C%17C%15=C%18C%19=C%14C=%20C%13=C%21C%22=C%12C%10C%23=C%24C%22=C%25C%21=C%26C%20C=%27C%19=C%28C%18=C%29C%17=C(C7C%169)C5=C%29C%30=C%28C=%31C%27C%26=C%32C%25=C%33C%24=C(C%238)C6=C4C%33=C%32C%31C%3013 | 10.1039/c8nj03067g
PCBM-derivative11 | SLG ¦ ITO ¦ PEDOT:PSS ¦ Perovskite ¦ PCBM-derivate11 ¦ Al | 22.1 | 0.94 | 83 | 17.22 | -3.88 | MAPbI3 | -3.7 | 0.18 | O=C(OCCC=1SC=CC1)C2(C(=O)OCCC=3SC=CC3)C45C6=C7C=8C=9C=%10C=%11C=%12C%13=C%14C%15=C%16C%12C%17=C%18C%16=C%19C%20=C%15C=%21C%14=C%22C%23=C%13C%11C%24=C%25C%23=C%26C%22=C%27C%21C=%28C%20=C%29C%19=C%30C%18=C(C8C%17%10)C6=C%30C%31=C%29C=%32C%28C%27=C%33C%26=C%34C%25=C(C%249)C7=C5C%34=C%33C%32C%3124 | 10.1039/c8nj03067g
PCBM-derivative11 | SLG ¦ ITO ¦ PEDOT:PSS ¦ Perovskite ¦ PCBM-derivate12 ¦ Al | 22.3 | 0.96 | 83 | 17.77 | -3.88 | MAPbI3 | -3.7 | 0.18 | N#CC1=CC=C(C=C1)C2(C(=O)OCCC=3SC=CC3)C45C6=C7C=8C=9C=%10C=%11C=%12C%13=C%14C%15=C%16C%12C%17=C%18C%16=C%19C%20=C%15C=%21C%14=C%22C%23=C%13C%11C%24=C%25C%23=C%26C%22=C%27C%21C=%28C%20=C%29C%19=C%30C%18=C(C8C%17%10)C6=C%30C%31=C%29C=%32C%28C%27=C%33C%26=C%34C%25=C(C%249)C7=C5C%34=C%33C%32C%3124 | 10.1039/c8nj03067g
PCBM-derivative12 | SLG ¦ ITO ¦ PEDOT:PSS ¦ Perovskite ¦ PCBM-derivate13 ¦ Al | 22.1 | 0.92 | 84 | 17.08 | -3.86 | MAPbI3 | -3.7 | 0.16 | O=C(OCCC=1SC=CC1)C2(C3=CC=C(Br)C=C3)C45C6=C7C=8C=9C=%10C=%11C=%12C%13=C%14C%15=C%16C%12C%17=C%18C%16=C%19C%20=C%15C=%21C%14=C%22C%23=C%13C%11C%24=C%25C%23=C%26C%22=C%27C%21C=%28C%20=C%29C%19=C%30C%18=C(C8C%17%10)C6=C%30C%31=C%29C=%32C%28C%27=C%33C%26=C%34C%25=C(C%249)C7=C5C%34=C%33C%32C%3124 | 10.1039/c8nj03067g
PCPDT-PDI | SLG ¦ FTO ¦ PEDOT:PSS ¦ Perovskite ¦ PCPDT-PDI ¦ Al | 6.62 | 0.921 | 31.3 | 1.91 | -3.84 | MAPbI3 | -3.7 | 0.14 | *C=1SC=2C=3SC(=CC3C(C2C1)(CC(CC)CCCC)CC(CC)CCCC)C=4C=C5C(=O)N(C(=O)C6=CC=C7C=8C(*)=CC=9C(=O)N(C(=O)C%10=CC=C(C4C7=C65)C8C%109)CC(CC)CCCC)CC(CC)CCCC | 10.1021/acsami.7b00902
PDBS-PDI | SLG ¦ FTO ¦ PEDOT:PSS ¦ Perovskite ¦ PCPBS-PDI ¦ Al | 14 | 0.901 | 42.6 | 5.37 | -3.71 | MAPbI3 | -3.7 | 0.01 | *C1=CC=C2C3=CC=C(C=C3[Si](C2=C1)(CCCCCCCC)CCCCCCCC)C4=CC=5C(=O)N(C(=O)C6=CC=C7C8=C(*)C=C9C(=O)N(C(=O)C%10=CC=C(C4=C7C65)C8=C%109)CC(CC)CCCC)CC(CC)CCCC | 10.1021/acsami.7b00902
PDI | SLG ¦ ITO ¦ PEDOT:PSS ¦ MAPbI3−xBrx ¦ C-PDI ¦ C60 ¦ BCP ¦ Al | 19.31 | 0.93 | 61.48 | 11.04 | -3.72 | MAPbI3−xBrx | 3.64 | 7.36 | O=C1C2=CC=C3C4=CC=C5C(=O)N(C(=O)C6=CC=C(C=7C=CC(C(=O)N1CCCCC)=C2C37)C4=C56)CCCCC | 10.1016/j.solmat.2017.04.043
PDPP3T | SLG ¦ ITO ¦ PEDOT:PSS ¦ Perovskite ¦ PDPP3T; PCBM-60 ¦ Ca ¦ Al | 13.93 | 0.88 | 71.78 | 8.8 | -3.81 | MAPbI3 | -3.7 | 0.11 | *C=1SC(=CC1)C=2SC(=CC2)C=3SC(=CC3)C4=C5C(=O)N(C(*)=C5C(=O)N4CC(CCCCCC)CCCCCCCC)CC(CCCCCC)CCCCCCCC | 10.1039/c4ta04482g
PDPT | SLG ¦ ITO ¦ PEDOT:PSS ¦ Perovskite ¦ PDPT ¦ Ag | 22.9 | 0.76 | 44 | 7.6 | -3.73 | MAPbI3−xClx | -3.9 | -0.17 | O=C1C2=CC=C3C(=O)N(C(=O)C=4C3=C2C(=CC4N5CCN(C=6C=C7C(=O)N(C(=O)C8=CC=C9C(=O)N(C(=O)C6C9=C87)CCCCCCCC)CCCCCCCC)CC5)C(=O)N1CCCCCCCC)CCCCCCCC | 10.1016/j.jssc.2018.10.045
PFN-OX | SLG ¦ ITO ¦ PFN ¦ Perovskite ¦ Spiro-MeOTAD ¦ Au | 18.7 | 0.94 | 63 | 11.1 | -4.2 | MAPbI3 | -3.7 | 0.5 | *C=1C=CC=2C3=CC=C(C=C3C(C2C1)(CCCCCCOCC4(COC4)CC)CCCCCCOCC5(COC5)CC)C6=CC=C7C8=CC=C(*)C=C8C(C7=C6)(CCCCCCN(CC)CC)CCCCCCN(CC)CC | 10.1039/c5ta04695e
PMDPT | SLG ¦ ITO ¦ PEDOT:PSS ¦ Perovskite ¦ PDPT ¦ Ag | 22.4 | 0.84 | 49 | 9.2 | -3.65 | MAPbI3−xClx | -3.9 | -0.25 | O=C1C2=CC(=C3C(=O)N(C(=O)C=4C=C(C(C(=O)N1CCCCCCCC)=C2C43)N5CCC(C)CC5)CCCCCCCC)N6CCN(C=7C=C8C(=O)N(C(=O)C9=C8C%10=C(C=C9N%11CCC(C)CC%11)C(=O)N(C(=O)C%107)CCCCCCCC)CCCCCCCC)CC6 | 10.1016/j.jssc.2018.10.045
PN | SLG ¦ ITO ¦ NiO-c ¦ Perovskite ¦ PN ¦ Ag | 22.4 | 1.07 | 72.1 | 17.3 | -3.87 | MAPbI3 | -3.7 | 0.17 | *C=1SC(=CC1)C=2C=CC=3C=4C=CC(=CC4C(C3C2)(CCCCCCN(CC)CC)CCCCCCN(CC)CC)C=5SC(=CC5)C=6C=C7C(=O)N(C(=O)C8=C(*)C=C9C(=O)N(C(=O)C6C9=C78)CCCCCCN(C)C)CCCCCCN(CC)CC | 10.1021/acsami.8b19036
PN-F25 | SLG ¦ ITO ¦ NiO-c ¦ Perovskite ¦ PN-F25 ¦ Ag | 22.1 | 1.1 | 71.8 | 17.5 | -3.88 | MAPbI3 | -3.7 | 0.18 | *C=1SC(=CC1)C=2C=CC=3C=4C=CC(=CC4C(C3C2)(CCCCCCOCCC(F)(F)C(F)(F)C(F)(F)C(F)(F)C(F)(F)C(F)(F)C(F)(F)C(F)(F)F)CCCCCCOCCC(F)(F)C(F)(F)C(F)(F)C(F)(F)C(F)(F)C(F)(F)C(F)(F)C(F)(F)F)C=5SC(=CC5)C=6C=C7C(=O)N(C(=O)C8=C(*)C=C9C(=O)N(C(=O)C6C9=C78)CCCCCCN(CC)CC)CCCCCCN(C)C | 10.1021/acsami.8b19036
PN-P | SLG ¦ ITO ¦ PN-P ¦ Perovskite ¦ Spiro-MeOTAD ¦ Au | 10.23 | 0.76 | 69.68 | 5.45 | -3 | MAPbI3 | -3.7 | -0.7 | O=C(O)CCN1C(=O)C2=CC=CC=3C(=CC=C(C1=O)C23)N4CCCCC4 | 10.1039/c9cc06345e
PSe-PDI | SLG ¦ FTO ¦ PEDOT:PSS ¦ Perovskite ¦ PSe-PDI ¦ Al | 19 | 0.894 | 33.8 | 5.73 | -3.97 | MAPbI3 | -3.7 | 0.27 | *C=1[Se]C(=CC1)C=2C=C3C(=O)N(C(=O)C4=CC=C5C=6C(*)=CC=7C(=O)N(C(=O)C8=CC=C(C2C5=C43)C6C87)CC(CC)CCCC)CC(CC)CCCC | 10.1021/acsami.7b00902
pSNT | SLG ¦ ITO ¦ PEDOT:PSS ¦ Perovskite ¦ pSNT ¦ Ag | 20.5 | 0.88 | 66.5 | 12 | -3.88 | MAPbI3−xClx | -3.9 | -0.02 | *C=1SC(=CC1)C2=C3N=S=NC3=C(C4=NN(N=C42)CC(CC)CCCC)C=5SC(=CC5)C=6C=C7C(=O)N(C(=O)C8=C(*)C=C9C(=O)N(C(=O)C6C9=C78)CC(CCCCCCCCCC)CCCCCCCCCCCC)CC(CCCCCCCCCC)CCCCCCCCCCCC | 10.1002/smll.201803339
PTCA | SLG ¦ FTO ¦ PTCA ¦ Perovskite ¦ Spiro-MeOTAD ¦ Au | 20.13 | 0.76 | 54 | 16.09 | -4.37 | MAPbI3 | -3.7 | 0.67 | O=C(O)C1=CC=C2C3=CC=C(C(=O)O)C=4C(=CC=C(C=5C=CC(C(=O)O)=C1C25)C34)C(=O)O | 10.1002/solr.201800205
PTCBI | SLG ¦ FTO ¦ PTCBI ¦ Perovskite ¦ Spiro-MeOTAD ¦ Ag | 22.2 | 1.04 | 61 | 13.7 | -4 | MAPbI3 | -3.7 | 0.3 | O=C1C2=CC=C3C4=CC=C5C6=NC=7C=CC=CC7N6C(=O)C=8C=CC(C=9C=CC(C%10=NC=%11C=CC=CC%11N1%10)=C2C39)=C4C85 | 10.1039/c8me00031j
PTEG-1 | SLG ¦ ITO ¦ PEDOT:PSS ¦ Perovskite ¦ PTEG-1 ¦ Al | 21.81 | 1.01 | 73.5 | 16.2 | -4.1 | MAPbI3 | -3.7 | 0.4 | O(C1=CC=C(C=C1)C2N(C)CC34C5=C6C=7C=8C=9C=%10C=%11C%12=C%13C%14=C%15C=%16C%12=C%17C%10C8C=%18C%19=C%17C%16C%20=C%21C%15=C%22C%14=C%23C%24=C%13C%11C=%25C9C%26=C%27C%25C%24=C%28C%23=C%29C%22=C%30C%21=C%31C%20=C%19C(C%186)=C4C%31=C%32C%30=C%29C=%33C%28=C%27C(=C5C%267)C%33C%3223)CCOCCOCCOCC | 10.1016/j.jpowsour.2018.12.066
PT-PDI | SLG ¦ FTO ¦ PEDOT:PSS ¦ Perovskite ¦ PT-PDI ¦ Al | 13.7 | 0.907 | 47.3 | 5.85 | -3.94 | MAPbI3 | -3.7 | 0.24 | *C=1SC(=CC1)C=2C=C3C(=O)N(C(=O)C4=CC=C5C=6C(*)=CC=7C(=O)N(C(=O)C8=CC=C(C2C5=C43)C6C87)CC(CC)CCCC)CC(CC)CCCC | 10.1021/acsami.7b00902
PTT1 | SLG ¦ ITO ¦ PEDOT:PSS ¦ Perovskite ¦ PTTI-1 ¦ Ag | 21.26 | 1.027 | 70.4 | 15.37 | -3.92 | MAPbI3 | -3.7 | 0.22 | N#CC(C#N)=C1C(=CC=2SC(C3=CC4=C5OC(OC5=C6C=C(C=C7C=8OC(OC8C(=C3)C4=C67)(C9=CC=C(OCCCCCCCC)C=C9)C%10=CC=C(OCCCCCCCC)C=C%10)C=%11SC(C=C%12C(=O)C%13=CC(F)=C(F)C=C%13C%12=C(C#N)C#N)=C%14C=C(SC%11%14)C(=O)OCC(CC)CCCC)(C%15=CC=C(OCCCCCCCC)C=C%15)C%16=CC=C(OCCCCCCCC)C=C%16)=C%17SC(=CC2%17)C(=O)OCC(CC)CCCC)C(=O)C%18=CC(F)=C(F)C=C%181 | 10.1021/acsaem.9b00857
PTT2 | SLG ¦ ITO ¦ PEDOT:PSS ¦ Perovskite ¦ PTTI-2 ¦ Ag | 21.15 | 0.915 | 57.2 | 11.07 | -3.82 | MAPbI3 | -3.7 | 0.12 | N#CC(C#N)=C1C(=CC=2SC(C=3C=C4C=5OC(OC5C6=CC(=CC=7C=8OC(OC8C(C3)=C4C67)(C9=CC=C(OCCCCCCCC)C=C9)C%10=CC=C(OCCCCCCCC)C=C%10)C=%11SC(C=C%12C(=O)C%13=CC(F)=C(F)C=C%13C%12=C(C#N)C#N)=C%14SC(=CC%14%11)C(=O)OCC(CC)CCCC)(C%15=CC=C(OCCCCCCCC)C=C%15)C%16=CC=C(OCCCCCCCC)C=C%16)=C%17C=C(SC2%17)C(=O)OCC(CC)CCCC)C(=O)C%18=CC(F)=C(F)C=C%181 | 10.1021/acsaem.9b00857
PV-PDI | SLG ¦ FTO ¦ PEDOT:PSS ¦ Perovskite ¦ PV-PDI ¦ Al | 16.6 | 0.931 | 65.6 | 10.14 | -4.05 | MAPbI3 | -3.7 | 0.35 | *C=CC=1C=C2C(=O)N(C(=O)C3=CC=C4C5=C(*)C=C6C(=O)N(C(=O)C=7C=CC(C1C4=C32)=C5C76)CC(CC)CCCC)CC(CC)CCCC | 10.1021/acsami.7b00902
PyCEE | SLG ¦ FTO ¦ PyCEE ¦ Perovskite ¦ Spiro-MeOTAD ¦ Ag | 22.95 | 1.05 | 75.83 | 18.27 | -3.94 | MAPbI3 | -3.7 | 0.24 | O=C(OCC)CC1(C=2C=CN=CC2)C34C5=C6C=7C=8C=9C=%10C=%11C%12=C%13C%14=C%15C%11C%16=C%17C%15=C%18C%19=C%14C=%20C%13=C%21C%22=C%12C%10C%23=C%24C%22=C%25C%21=C%26C%20C=%27C%19=C%28C%18=C%29C%17=C(C7C%169)C5=C%29C%30=C%28C=%31C%27C%26=C%32C%25=C%33C%24=C(C%238)C6=C4C%33=C%32C%31C%3031 | 10.1021/acsami.9b03304
PYPH | SLG ¦ ITO ¦ PEDOT:PSS ¦ Perovskite ¦ PYPH ¦ LiF ¦ Al | 17.19 | 0.86 | 64.3 | 9.5 | -3.92 | MAPbI3 | -3.7 | 0.22 | C(#C[Si](C(C)C)(C(C)C)C(C)C)C=1C2=NC3=CC=CC=C3N=C2C(C#C[Si](C(C)C)(C(C)C)C(C)C)=C4N=C5C(=NC14)C6=CC=CN=C6C7=NC=CC=C75 | 10.1039/c7ta01764b
QCAPZ | SLG ¦ ITO ¦ PEDOT:PSS ¦ Perovskite ¦ QCAPZ ¦ LiF ¦ Al | 16.55 | 0.86 | 72.1 | 10.26 | -3.71 | MAPbI3 | -3.7 | 0.01 | C(#C[Si](C(C)C)(C(C)C)C(C)C)C1=CC=C(C#C[Si](C(C)C)(C(C)C)C(C)C)C2=NC3=C(N=C12)C4=CC=C5C6=NC7=C(C#C[Si](C(C)C)(C(C)C)C(C)C)C8=NC9=CC=CC=C9N=C8C(C#C[Si](C(C)C)(C(C)C)C(C)C)=C7N=C6C=%10C=CC3=C4C5%10 | 10.1002/asia.201600856
t-BPTI | SLG ¦ ITO ¦ PEDOT:PSS ¦ Perovskite ¦ t-BPTI ¦ C60 ¦ BCP ¦ Al | 19.8 | 0.97 | 60.55 | 11.63 | -3.78 | MAPbI3 | -3.7 | 0.08 | O=C1C2=CC=C3C4=CC=C5C(=O)N(C(=O)C6=CC7=C8C(=O)N(C(=O)C8=C9C=C(C(=O)N1C(CC)CC)C2=C3C9=C7C4=C56)N%10C(=O)C%11=C%12C=C%13C(=O)N(C(=O)C%14=CC=C%15C%16=CC=C%17C(=O)N(C(=O)C%18=CC(=C%11C%10=O)C(C%16=C%17%18)=C%12C%15=C%14%13)C(CC)CC)C(CC)CC)C(CC)CC | 10.1002/cssc.201701827
TCl-PDI | SLG ¦ FTO ¦ TCl-PDI ¦ Perovskite ¦ P3HT ¦ MoO3 ¦ Ag | 17.86 | 1.07 | 76.77 | 14.73 | -4.15 | Cs0.05FA0.81MA0.14PbBr0.45I2.55 | -3.92 | 0.23 | O=C1C2=CC(Cl)=C3C4=C(Cl)C=C5C(=O)N(C(=O)C6=CC(Cl)=C(C=7C(Cl)=CC(C(=O)N1CCCCCCCC)=C2C37)C4=C56)CCCCCCCC | 10.1002/cssc.201802421
TDPP-CN4 | SLG ¦ ITO ¦ PEDOT:PSS ¦ Perovskite ¦ TDPP-CN4 ¦ BCP ¦ Ag | 17.2 | 0.5 | 38 | 3.4 | -4.5 | MAPbI3 | -3.7 | 0.8 | N#CC(C#N)=C1SC(C=C1)=C2C=3C(=O)N(C(=C4SC(C=C4)=C(C#N)C#N)C3C(=O)N2CC(CCCCCCCC)CCCCCCCCCC)CC(CCCCCCCC)CCCCCCCCCC | 10.1016/j.solener.2019.04.071
TDTP | SLG ¦ ITO ¦ PEDOT:PSS ¦ Perovskite ¦ TDTP ¦ LiF ¦ Al | 22.4 | 1.05 | 77.7 | 18.2 | -4.03 | MAPbI3 | -3.7 | 0.33 | N=1SN=C2C1C(=C3N=C4C(=NC3=C2C=5SC(=CC5)CC(CC)CCCC)C=6C=CC=NC6C=7N=CC=CC74)C=8SC(=CC8)CC(CC)CCCC | 10.1039/c7ta01764b
TN-P | SLG ¦ ITO ¦ TN-P ¦ Perovskite ¦ Spiro-MeOTAD ¦ Au | 10.93 | 0.94 | 52.94 | 5.41 | -3.14 | MAPbI3 | -3.7 | -0.56 | O=C(O)CCN1C(=O)C2=CC=CC=3C(=CC=C(C1=O)C23)C=4C=CC(=CC4)C(F)(F)F | 10.1039/c9cc06345e
TPA-3CN | SLG ¦ FTO ¦ NiO-c ¦ Perovskite ¦ TPA-3CN ¦ BCP ¦ Al | 19.7 | 1 | 73.3 | 14.4 | -4.07 | MAPbI3 | -3.7 | 0.37 | N#CC(C#N)=C1OC(C(C=CC2=CC=C(C=C2)N(C3=CC=C(C=C3)C=CC4=C(C#N)C(OC4(C)C)=C(C#N)C#N)C5=CC=C(C=C5)C=CC6=C(C#N)C(OC6(C)C)=C(C#N)C#N)=C1C#N)(C)C | 10.1021/acsami.8b15130