## Sheet1
Name | SMILES | HOMO LEVEL (eV) | Voc (V) | Jsc (mA cm-2) | FF (%) | PCE (%) | Active layer | VB PVK (eV) | (eV) | carrier mobility | Dopants | Reference | DOI | SMILES source for poly
Spiro-OMeTAD | COC(C=C1)=CC=C1N(C2=CC=C(C=C2)OC)C(C=C3)=CC4=C3C(C=CC(N(C5=CC=C(C=C5)OC)C6=CC=C(C=C6)OC)=C7)=C7C84C9=C(C=CC(N(C%10=CC=C(C=C%10)OC)C%11=CC=C(C=C%11)OC)=C9)C%12=C8C=C(N(C%13=CC=C(C=C%13)OC)C%14=CC=C(C=C%14)OC)C=C%12 | -4.48 | 0.878 | 9.1 | 29 | 2.3 | (FAPbI3)1-x(MAPbBr3)x | -5.65 | 1.17 | 5.31 * 10^-5 | none | x, 1-63 | https://doi.org/10.1021/ja207367t
Spiro-OMeTAD | COC(C=C1)=CC=C1N(C2=CC=C(C=C2)OC)C(C=C3)=CC4=C3C(C=CC(N(C5=CC=C(C=C5)OC)C6=CC=C(C=C6)OC)=C7)=C7C84C9=C(C=CC(N(C%10=CC=C(C=C%10)OC)C%11=CC=C(C=C%11)OC)=C9)C%12=C8C=C(N(C%13=CC=C(C=C%13)OC)C%14=CC=C(C=C%14)OC)C=C%12 | -5.22 | 1.11 | 23.94 | 78.83 | 20.95 | (FAPbI3)1−x(MAPbBr3)x | -5.65 | 0.43 | 10^-4 | Li-TFSI, t-BP,PEAI | PEAI | https://www.nature.com/articles/s41566-019-0398-2
pp-Spiro-OMeTAD | O(C1=CC=C(C=C1)N(C2=CC=C(OC)C=C2)C3=CC=C4C5=CC=C(C=C5C6(C4=C3)C7=CC(=CC=C7C8=CC=C(C=C86)N(C9=CC=C(OC)C=C9)C%10=CC=C(OC)C=C%10)N(C%11=CC=C(OC)C=C%11)C%12=CC=C(OC)C=C%12)N(C%13=CC=C(OC)C=C%13)C%14=CC=C(OC)C=C%14)C | -5.22 | 1 | 20.1 | 71.1 | 14.9 | MAPbI3 | -5.4 | 0.18 | _ | Li-TFSI, t-BP | 1, 1-72 | https://pubs.acs.org/doi/10.1021/ja502824c
pm-Spiro-OMeTAD | O(C1=CC=C(C=C1)N(C=2C=CC=C(OC)C2)C3=CC=C4C5=CC=C(C=C5C6(C4=C3)C7=CC(=CC=C7C8=CC=C(C=C86)N(C9=CC=C(OC)C=C9)C=%10C=CC=C(OC)C%10)N(C%11=CC=C(OC)C=C%11)C=%12C=CC=C(OC)C%12)N(C%13=CC=C(OC)C=C%13)C=%14C=CC=C(OC)C%14)C | -5.31 | 1.01 | 21.1 | 65.2 | 13.9 | MAPbI3 | -5.4 | 0.09 | _ | Li-TFSI, t-BP | 1, 1-72 | https://pubs.acs.org/doi/10.1021/ja502824c
po-Spiro-OMeTAD | O(C1=CC=C(C=C1)N(C2=CC=C3C4=CC=C(C=C4C5(C3=C2)C6=CC(=CC=C6C7=CC=C(C=C75)N(C8=CC=C(OC)C=C8)C=9C=CC=CC9OC)N(C%10=CC=C(OC)C=C%10)C=%11C=CC=CC%11OC)N(C%12=CC=C(OC)C=C%12)C=%13C=CC=CC%13OC)C=%14C=CC=CC%14OC)C | -5.22 | 1.02 | 21.2 | 77.6 | 16.7 | MAPbI3 | -5.4 | 0.18 | _ | Li-TFSI, t-BP | 1, 1-72 | https://pubs.acs.org/doi/10.1021/ja502824c
Spiro-E | C=1C=C(C=CC1N(C2=CC=C(C=C2)CC)C3=CC=C4C5=CC=C(C=C5C6(C4=C3)C7=CC(=CC=C7C8=CC=C(C=C86)N(C9=CC=C(C=C9)CC)C%10=CC=C(C=C%10)CC)N(C%11=CC=C(C=C%11)CC)C%12=CC=C(C=C%12)CC)N(C%13=CC=C(C=C%13)CC)C%14=CC=C(C=C%14)CC)CC | -4.81 | 1.07 | 18.24 | 80 | 15.75 | MAPbI3 | -5.4 | 0.59 | 1.26*10^-5 | none | krishna-52 | https://doi.org/10.1039/C6SC00973E
Spiro-S | S(C1=CC=C(C=C1)N(C2=CC=C(SC)C=C2)C3=CC=C4C5=CC=C(C=C5C6(C4=C3)C7=CC(=CC=C7C8=CC=C(C=C86)N(C9=CC=C(SC)C=C9)C%10=CC=C(SC)C=C%10)N(C%11=CC=C(SC)C=C%11)C%12=CC=C(SC)C=C%12)N(C%13=CC=C(SC)C=C%13)C%14=CC=C(SC)C=C%14)C | -4.92 | 1.06 | 19.15 | 78 | 15.92 | MAPbI3 | -5.4 | 0.48 | 1.9*10^-5 | none | krishna-52 | https://doi.org/10.1039/C6SC00973E
Spiro-CPDT | S1C2=C(C=C1C1=CC=C(N(C3=CC=C(C=C3)OC)C3=CC=C(C=C3)OC)C=C1)C1(C3=C2SC(=C3)C3=CC=C(N(C2=CC=C(C=C2)OC)C2=CC=C(C=C2)OC)C=C3)C3=C(SC(=C3)C3=CC=C(N(C2=CC=C(C=C2)OC)C2=CC=C(C=C2)OC)C=C3)C=3SC(=CC31)C3=CC=C(N(C1=CC=C(C=C1)OC)C1=CC=C(C=C1)OC)C=C3 | -5 | 0.97 | 19.3 | 72 | 13.4 | MAPbI3 | -5.4 | 0.4 | 6*10^-6 | none | 1, 1-80 | https://doi.org/10.1039/C5MH00154D
X59 | COC1=CC=C(C=C1)N(C1=CC2=C(C=C1)C1=CC=C(C=C1C21C2=CC=CC=C2OC=2C=CC=CC12)N(C1=CC=C(C=C1)OC)C1=CC=C(C=C1)OC)C1=CC=C(C=C1)OC | -5.15 | 1.13 | 23.4 | 73 | 19.8 | (FAPbI3)0.85(MAPbBr3)0.15 | -5.65 | 0.5 | 5.5*10^-5 | Li-TFSI, t-BP, FK209 | 1, 1-75,76 | https://doi.org/10.1016/j.nanoen.2016.03.020
X60 | COC1=CC=C(C=C1)N(C1=CC2=C(C=C1)C1=CC=C(C=C1C21C2=CC(=CC=C2OC=2C=CC(=CC12)N(C1=CC=C(C=C1)OC)C1=CC=C(C=C1)OC)N(C1=CC=C(C=C1)OC)C1=CC=C(C=C1)OC)N(C1=CC=C(C=C1)OC)C1=CC=C(C=C1)OC)C1=CC=C(C=C1)OC | -5.15 | 1.14 | 24.4 | 71 | 19.8 | (FAPbI3)0.85(MAPbBr3)0.15 | -5.65 | 0.5 | 1.9*10^-4 | Li-TFSI, t-BP, FK209 | 1, 1-75,76 | https://doi.org/10.1039/C6EE00056H
H11 | COC1=CC=C(C=C1)N(C1=CC=2C(C3=CC(=CC=C3C2C=C1)N(C1=CC=C(C=C1)OC)C1=CC=C(C=C1)OC)C1C2=CC(=CC=C2C=2C=CC(=CC12)N(C1=CC=C(C=C1)OC)C1=CC=C(C=C1)OC)N(C1=CC=C(C=C1)OC)C1=CC=C(C=C1)OC)C1=CC=C(C=C1)OC | -5 | 1.12 | 23.3 | 72 | 18.9 | (FAPbI3)0.85(MAPbBr3)0.15 | -5.65 | 0.65 | 1.58*10^-4 | Li-TFSI, t-BP, FK209 | 1, 1-77 | https://doi.org/10.1002/aenm.201601062
H12 | COC1=CC=C(C=C1)N(C1=CC=2C(C3=CC(=CC=C3C2C=C1)N(C1=CC=C(C=C1)OC)C1=CC=C(C=C1)OC)=C1C2=CC(=CC=C2C=2C=CC(=CC12)N(C1=CC=C(C=C1)OC)C1=CC=C(C=C1)OC)N(C1=CC=C(C=C1)OC)C1=CC=C(C=C1)OC)C1=CC=C(C=C1)OC | -4.98 | 1.07 | 22.7 | 69 | 16.6 | (FAPbI3)0.85(MAPbBr3)0.15 | -5.65 | 0.67 | 1.3*10^-4 | Li-TFSI, t-BP, FK209 | 1, 1-77 | https://doi.org/10.1002/aenm.201601062
HT1 | COC1=CC=C(C=C1)N(C1=CC=2C(C3=CC(=CC=C3C2C=C1)N(C1=CC=C(C=C1)OC)C1=CC=C(C=C1)OC)(C1=CC=C(C=C1)OC)C1=CC=C(C=C1)OC)C1=CC=C(C=C1)OC | _ | 1.12 | 22 | 70 | 17.2 | (FAPbI3)0.85(MAPbBr3)0.15 | -5.65 | #VALUE! | 1.12*10^-4 | Li-TFSI, t-BP, FK209 | 1, 1-78 | https://doi.org/10.1016/j.nanoen.2016.05.006
HT2 | COC1=CC=C(C=C1)N(C1=CC=C(C=C1)C1(C2=CC(=CC=C2C=2C=CC(=CC12)N(C1=CC=C(C=C1)OC)C1=CC=C(C=C1)OC)N(C1=CC=C(C=C1)OC)C1=CC=C(C=C1)OC)C1=CC=C(C=C1)N(C1=CC=C(C=C1)OC)C1=CC=C(C=C1)OC)C1=CC=C(C=C1)OC | _ | 1.11 | 22.3 | 73 | 18 | (FAPbI3)0.85(MAPbBr3)0.15 | -5.65 | #VALUE! | 1.01*10^-4 | Li-TFSI, t-BP, FK209 | 1, 1-78 | https://doi.org/10.1016/j.nanoen.2016.05.006
PST1 | O(C1=CC=C(C=C1)N(C2=CC=C(OC)C=C2)C3=CC=C(C=C3)C=4SC(=C5OCC6(COC54)COC=7C(OC6)=C(SC7C8=CC=C(C=C8)N(C9=CC=C(OC)C=C9)C%10=CC=C(OC)C=C%10)C=%11C=CC(=CC%11)N(C%12=CC=C(OC)C=C%12)C%13=CC=C(OC)C=C%13)C=%14C=CC(=CC%14)N(C%15=CC=C(OC)C=C%15)C%16=CC=C(OC)C=C%16)C | -5.15 | 1.02 | 17 | 73 | 13.4 | MAPbI3 | -5.4 | 0.25 | _ | Li-TFSI, t-BP, FK209 | 1, 1-79 | https://doi.org/10.1039/C4EE03773A
FDT | COC1=CC=C(C=C1)N(C1=CC2=C(S1)C=1S(C=CC1C21C2=CC=CC=C2C=2C=CC=CC12)N(C1=CC=C(C=C1)OC)C1=CC=C(C=C1)OC)C1=CC=C(C=C1)OC | -5.16 | 1.15 | 22.7 | 76 | 20.1 | (FAPbI3)0.85(MAPbBr3)0.15 | -5.65 | 0.49 | _ | Li-TFSI, t-BP, FK209 | 1, 1-81 | https://doi.org/10.1038/nenergy.2015.17
X54 | COC1=CC=C(C=C1)N(C1=CC=C(C=C1)C1=CC=C(C=C1)N(C1=CC2=C(C=C1)C1=CC=CC=C1C21C2=CC=CC=C2OC=2C=CC=CC12)C1=CC=C(C=C1)OC)C1=CC2=C(C=C1)C1=CC=CC=C1C21C2=CC=CC=C2OC=2C=CC=CC12 | -5.3 | 0.95 | 21.3 | 67 | 13.6 | (FAPbI3)0.85(MAPbBr3)0.15 | -5.65 | 0.35 | 8.25*10^-5 | Li-TFSI, t-BP, FK209 | 1, 1-82 | https://doi.org/10.1016/j.chempr.2017.03.011
X55 | COC1=CC=C(C=C1)N(C1=CC2=C(C=C1)C1=CC=C(C=C1C21C2=CC=CC=C2OC=2C=CC=CC12)N(C1=CC2=C(C=C1)C1=CC=CC=C1C21C2=CC=CC=C2OC=2C=CC=CC12)C1=CC=C(C=C1)OC)C1=CC2=C(C=C1)C1=CC=CC=C1C21C2=CC=CC=C2OC=2C=CC=CC12 | -5.23 | 1.15 | 23.4 | 77 | 20.8 | (FAPbI3)0.85(MAPbBr3)0.15 | -5.65 | 0.42 | 6.81*10^-4 | Li-TFSI, t-BP, FK209 | 1, 1-82 | https://doi.org/10.1016/j.chempr.2017.03.011
H101 | O(C1=CC=C(C=C1)N(C2=CC=C(OC)C=C2)C3=CC=C(C=C3)C=4SC(=C5OCCOC54)C=6C=CC(=CC6)N(C7=CC=C(OC)C=C7)C8=CC=C(OC)C=C8)C | -5.16 | 1.04 | 20.5 | 65 | 13.8 | MAPbI3 | -5.4 | 0.24 | _ | FK102, FK269 | 1, 1-83 | https://doi.org/10.1002/anie.201310877
EDOT-OMeTPA | N(=CC=1SC(C=NC2=CC=C(C=C2)N(C3=CC=C(OC)C=C3)C4=CC=C(OC)C=C4)=C5OCCOC15)C6=CC=C(C=C6)N(C7=CC=C(OC)C=C7)C8=CC=C(OC)C=C8 | -5.28 | 0.95 | 18.9 | 61 | 11 | MAPbI3 | -5.4 | 0.12 | _ | LiTFSI, t-BP | 1, 1-84 | https://doi.org/10.1039/C5TA03046C
RO1 | O1C=2C(OCC1)=C(SC2C3=CC=C4C(=C3)C=5C=CC=CC5N4CC)C=6C=CC7=C(C6)C=8C=CC=CC8N7CC | -5.3 | 0.98 | 17.9 | 68.7 | 12 | MAPbI3 | -5.4 | 0.1 | 2.05*10^-4 | LiTFSI, t-BP, MY11 | 1, 1-85 | https://doi.org/10.1021/acsphotonics.5b00283
KTM3 | O(C1=CC=C(C=C1)N(C2=CC=C(OC)C=C2)C3=CC=C(C=C3)C=4SC(C5=CC=C(C=C5)N(C6=CC=C(OC)C=C6)C7=CC=C(OC)C=C7)=C(C4)C=8C=C(SC8C=9C=CC(=CC9)N(C%10=CC=C(OC)C=C%10)C%11=CC=C(OC)C=C%11)C=%12C=CC(=CC%12)N(C%13=CC=C(OC)C=C%13)C%14=CC=C(OC)C=C%14)C | -5.29 | 1.08 | 13 | 78.3 | 11 | MAPbI3 | -5.4 | 0.11 | _ | LiTFSI, t-BP, FK269 | 1, 1-86 | https://doi.org/10.1039/C4TA00486H
H111 | O(C1=CC=C(C=C1)N(C2=CC=C(OC)C=C2)C3=CC=C(C=C3)C=4SC(C=5C=CC(=CC5)N(C6=CC=C(OC)C=C6)C7=CC=C(OC)C=C7)=C(C8=CC=C(C=C8)N(C9=CC=C(OC)C=C9)C%10=CC=C(OC)C=C%10)C4C=%11C=CC(=CC%11)N(C%12=CC=C(OC)C=C%12)C%13=CC=C(OC)C=C%13)C | -5.31 | 1.08 | 19.8 | 72 | 15.4 | MAPbI3 | -5.4 | 0.09 | _ | LiTFSI, t-BP | 1, 1-87 | https://doi.org/10.1002/cssc.201402587
H112 | O(C1=CC=C(C=C1)N(C2=CC=C(OC)C=C2)C3=CC=C(C=C3)C=4SC(=CC4C=5C=CC(=CC5)N(C6=CC=C(OC)C=C6)C7=CC=C(OC)C=C7)C=8SC(C=9C=CC(=CC9)N(C%10=CC=C(OC)C=C%10)C%11=CC=C(OC)C=C%11)=C(C8)C%12=CC=C(C=C%12)N(C%13=CC=C(OC)C=C%13)C%14=CC=C(OC)C=C%14)C | -5.29 | 1.07 | 20 | 71 | 15.2 | MAPbI3 | -5.4 | 0.11 | _ | LiTFSI, t-BP | 1, 1-87 | https://doi.org/10.1002/cssc.201402587
PEH-1 | O(C1=CC=C(C=C1)N(C2=CC=C(OC)C=C2)C3=CC=C(C=C3)C=4SC=5C=6SC(=CC6[Si](C5C4)(CCCCCC)CCCCCC)C=7C=CC(=CC7)N(C8=CC=C(OC)C=C8)C9=CC=C(OC)C=C9)C | -5.16 | 0.96 | 16.8 | 72 | 11.7 | MAPbI3 | -5.4 | 0.24 | _ | Li-TFSI, t-BP, FK102 | 1, 1-88 | https://doi.org/10.1039/C5EE02014J
PEH-2 | O(C1=CC=C(C=C1)N(C2=CC=C(OC)C=C2)C3=CC=C(C=C3)C=4SC=5C=6SC(=CC6[Si](C=7C=CC=CC7)(C=8C=CC=CC8)C5C4)C=9C=CC(=CC9)N(C%10=CC=C(OC)C=C%10)C%11=CC=C(OC)C=C%11)C | -5.17 | 0.97 | 19.4 | 72 | 13.5 | MAPbI3 | -5.4 | 0.23 | _ | Li-TFSI, t-BP, FK102 | 1, 1-88 | https://doi.org/10.1039/C5EE02014J
ATT-OMe | COc%19ccc(N(c1ccc(OC)cc1)c%18ccc(c8cc7c5cc(c4ccc(N(c2ccc(OC)cc2)c3ccc(OC)cc3)cc4)sc5c6cc%17c(cc6c7s8)c%12sc(c%11ccc(N(c9ccc(OC)cc9)c%10ccc(OC)cc%10)cc%11)cc%12c%16cc(c%15ccc(N(c%13ccc(OC)cc%13)c%14ccc(OC)cc%14)cc%15)sc%16%17)cc%18)cc%19 | -5.32 | 1.07 | 21.8 | 78.1 | 18.1 | (FAPbI3)0.85(MAPbBr3)0.15 | -5.65 | 0.33 | _ | Li-TFSI, t-BP, FK209 | 1, 1-90 | https://doi.org/10.1002/aenm.201601674
ATT-OBu | CCCCOc%19ccc(N(c1ccc(OCCC)cc1)c%18ccc(c8cc7c5cc(c4ccc(N(c2ccc(OCCCC)cc2)c3ccc(OCCCC)cc3)cc4)sc5c6cc%17c(cc6c7s8)c%12sc(c%11ccc(N(c9ccc(OCCCC)cc9)c%10ccc(OCCCC)cc%10)cc%11)cc%12c%16cc(c%15ccc(N(c%13ccc(OCCCC)cc%13)c%14ccc(OCCCC)cc%14)cc%15)sc%16%17)cc%18)cc%19 | -5.32 | 1.05 | 20.9 | 78.3 | 17.3 | (FAPbI3)0.85(MAPbBr3)0.15 | -5.65 | 0.33 | _ | Li-TFSI, t-BP, FK209 | 1, 1-90 | https://doi.org/10.1002/aenm.201601674
ATT-OHex | CCCCCCOc%19ccc(N(c1ccc(OCCCCC)cc1)c%18ccc(c8cc7c5cc(c4ccc(N(c2ccc(OCCCCCC)cc2)c3ccc(OCCCCCC)cc3)cc4)sc5c6cc%17c(cc6c7s8)c%12sc(c%11ccc(N(c9ccc(OCCCCCC)cc9)c%10ccc(OCCCCCC)cc%10)cc%11)cc%12c%16cc(c%15ccc(N(c%13ccc(OCCCCCC)cc%13)c%14ccc(OCCCCCC)cc%14)cc%15)sc%16%17)cc%18)cc%19 | -5.31 | 1.03 | 19.6 | 77.8 | 15.7 | (FAPbI3)0.85(MAPbBr3)0.15 | -5.65 | 0.34 | _ | Li-TFSI, t-BP, FK209 | 1, 1-90 | https://doi.org/10.1002/aenm.201601674
ATT-ODec | CCCCCCCCCCOc%19ccc(N(c1ccc(OCCCCCCCCC)cc1)c%18ccc(c8cc7c5cc(c4ccc(N(c2ccc(OCCCCCCCCCC)cc2)c3ccc(OCCCCCCCCCC)cc3)cc4)sc5c6cc%17c(cc6c7s8)c%12sc(c%11ccc(N(c9ccc(OCCCCCCCCCC)cc9)c%10ccc(OCCCCCCCCCC)cc%10)cc%11)cc%12c%16cc(c%15ccc(N(c%13ccc(OCCCCCCCCCC)cc%13)c%14ccc(OCCCCCCCCCC)cc%14)cc%15)sc%16%17)cc%18)cc%19 | -5.32 | 1.03 | 14.9 | 62.9 | 9.7 | (FAPbI3)0.85(MAPbBr3)0.15 | -5.65 | 0.33 | _ | Li-TFSI, t-BP, FK209 | 1, 1-90 | https://doi.org/10.1002/aenm.201601674
BTT-1 | O(C1=CC=C(C=C1)N(C=2SC=3C(C2)=C4SC(=CC4=C5SC(=CC35)N(C6=CC=C(OC)C=C6)C7=CC=C(OC)C=C7)N(C8=CC=C(OC)C=C8)C9=CC=C(OC)C=C9)C%10=CC=C(OC)C=C%10)C | -5.2 | 1.04 | 20.4 | 76.3 | 16 | MAPbI3 | -5.4 | 0.2 | _ | Li-TFSI, t-BP, FK209 | 1, 1-91 | https://doi.org/10.1002/anie.201511877
BTT-2 | O(C1=CC=C(C=C1)N(C2=CC=C(OC)C=C2)C3=CC=C4C(=C3)C=5C=C(C=CC5N4C=6SC=7C(C6)=C8SC(=CC8=C9SC(=CC79)N%10C%11=CC=C(C=C%11C=%12C=C(C=CC%12%10)N(C%13=CC=C(OC)C=C%13)C%14=CC=C(OC)C=C%14)N(C%15=CC=C(OC)C=C%15)C%16=CC=C(OC)C=C%16)N%17C%18=CC=C(C=C%18C=%19C=C(C=CC%19%17)N(C%20=CC=C(OC)C=C%20)C%21=CC=C(OC)C=C%21)N(C%22=CC=C(OC)C=C%22)C%23=CC=C(OC)C=C%23)N(C%24=CC=C(OC)C=C%24)C%25=CC=C(OC)C=C%25)C | -5.2 | 1.09 | 20.6 | 76.7 | 17 | MAPbI3 | -5.4 | 0.2 | _ | Li-TFSI, t-BP, FK209 | 1, 1-91 | https://doi.org/10.1002/anie.201511877
BTT-3 | O(C1=CC=C(C=C1)N(C2=CC=C(OC)C=C2)C3=CC=C(C=C3)C=4SC=5C(C4)=C6SC(=CC6=C7SC(=CC57)C8=CC=C(C=C8)N(C9=CC=C(OC)C=C9)C%10=CC=C(OC)C=C%10)C%11=CC=C(C=C%11)N(C%12=CC=C(OC)C=C%12)C%13=CC=C(OC)C=C%13)C | -5.4 | 1.07 | 21.9 | 76.7 | 18.2 | MAPbI3 | -5.4 | 0 | _ | Li-TFSI, t-BP, FK209 | 1, 1-91 | https://doi.org/10.1002/anie.201511877
Fused-F | N=1SN=C2C1C(=CC=C2C=3SC=4C=5SC(=CC5[Si](C4C3)(CCCCCC)CCCCCC)C=6C=C7C8=C(C6)C(C9=CC(=CC%10=C9N8C=%11C(=CC(=CC%11C%10(C)C)C=%12SC=%13C=%14SC(=CC%14[Si](C%13C%12)(CCCCCC)CCCCCC)C%15=CC=C(C%16=NSN=C%16%15)C=%17SC(=CC%17)C=%18SC(=CC%18)C=%19SC(=CC%19)CCCCCC)C7(C)C)C=%20SC=%21C=%22SC(=CC%22[Si](C%21C%20)(CCCCCC)CCCCCC)C%23=CC=C(C%24=NSN=C%24%23)C=%25SC(=CC%25)C=%26SC(=CC%26)C=%27SC(=CC%27)CCCCCC)(C)C)C=%28SC(=CC%28)C=%29SC(=CC%29)C=%30SC(=CC%30)CCCCCC | -5.23 | 1.03 | 17.9 | 68 | 12.8 | MAPbI3 | -5.4 | 0.17 | _ | none | 1, 1-92 | https://doi.org/10.1021/ja503272q
FA-MeOPh | O(C1=CC=C(C=C1)C(=CC=2C=C3C4=C(C2)C(C5=CC(C=C(C6=CC=C(OC)C=C6)C7=CC=C(OC)C=C7)=CC8=C5N4C=9C(=CC(C=C(C%10=CC=C(OC)C=C%10)C%11=CC=C(OC)C=C%11)=CC9C8(C)C)C3(C)C)(C)C)C%12=CC=C(OC)C=C%12)C | -5.15 | 0.92 | 18.4 | 69.8 | 11.9 | MAPbI3 | -5.4 | 0.25 | 4.92*10-4 | LiTFSI, t-BP | 1, 1-93 | https://doi.org/10.1039/C4TA04179H
TPA-MeOPh | O(C1=CC=C(C=C1)C(=CC2=CC=C(C=C2)N(C3=CC=C(C=C3)C=C(C4=CC=C(OC)C=C4)C5=CC=C(OC)C=C5)C6=CC=C(C=C6)C=C(C7=CC=C(OC)C=C7)C8=CC=C(OC)C=C8)C9=CC=C(OC)C=C9)C | -5.29 | 0.99 | 17.3 | 62.7 | 10.8 | MAPbI3 | -5.4 | 0.11 | 1.06*10^-4 | LiTFSI, t-BP | 1, 1-93 | https://doi.org/10.1039/C4TA04179H
OMeTPA-FA | O(C1=CC=C(C=C1)N(C2=CC=C(OC)C=C2)C3=CC=C(C=C3)C=4C=C5C6=C(C4)C(C7=CC(=CC8=C7N6C=9C(=CC(=CC9C8(C)C)C%10=CC=C(C=C%10)N(C%11=CC=C(OC)C=C%11)C%12=CC=C(OC)C=C%12)C5(C)C)C%13=CC=C(C=C%13)N(C%14=CC=C(OC)C=C%14)C%15=CC=C(OC)C=C%15)(C)C)C | -5.14 | 0.97 | 20.9 | 69 | 13.6 | MAPbI3 | -5.4 | 0.26 | 3.67*10^-4 | Li-TFSI, t-BP, FK209 | 1, 1-94 | https://doi.org/10.1002/chem.201403807
OMeTPA-TPA | O(C1=CC=C(C=C1)N(C2=CC=C(OC)C=C2)C3=CC=C(C=C3)C=4C=CC(=CC4)N(C=5C=CC(=CC5)C6=CC=C(C=C6)N(C7=CC=C(OC)C=C7)C8=CC=C(OC)C=C8)C=9C=CC(=CC9)C%10=CC=C(C=C%10)N(C%11=CC=C(OC)C=C%11)C%12=CC=C(OC)C=C%12)C | -5.13 | 0.95 | 20.8 | 62 | 12.3 | MAPbI3 | -5.4 | 0.27 | 1.08*10^-4 | Li-TFSI, t-BP, FK209 | 1, 1-94 | https://doi.org/10.1002/chem.201403807
DMFA-FA | C=1C=CC2=C(C1)C3=CC=C(C=C3C2(C)C)N(C4=CC=C(C=C4)C=5C=C6C7=C(C5)C(C8=CC(=CC9=C8N7C=%10C(=CC(=CC%10C9(C)C)C%11=CC=C(C=C%11)N(C%12=CC=C%13C=%14C=CC=CC%14C(C%13=C%12)(C)C)C%15=CC=C%16C=%17C=CC=CC%17C(C%16=C%15)(C)C)C6(C)C)C%18=CC=C(C=C%18)N(C%19=CC=C%20C=%21C=CC=CC%21C(C%20=C%19)(C)C)C%22=CC=C%23C=%24C=CC=CC%24C(C%23=C%22)(C)C)(C)C)C%25=CC=C%26C=%27C=CC=CC%27C(C%26=C%25)(C)C | -5.21 | 1 | 20.7 | 68.7 | 14.2 | MAPbI3 | -5.4 | 0.19 | 1.76*10^-4 | Li-TFSI, t-BP, FK102 | 1, 1-95 | https://doi.org/10.1039/C5CC01471A
DMFA-TPA | C=1C=CC2=C(C1)C3=CC=C(C=C3C2(C)C)N(C=4C=CC(=CC4)C5=CC=C(C=C5)N(C6=CC=C(C=C6)C=7C=CC(=CC7)N(C8=CC=C9C=%10C=CC=CC%10C(C9=C8)(C)C)C%11=CC=C%12C=%13C=CC=CC%13C(C%12=C%11)(C)C)C%14=CC=C(C=C%14)C=%15C=CC(=CC%15)N(C%16=CC=C%17C=%18C=CC=CC%18C(C%17=C%16)(C)C)C%19=CC=C%20C=%21C=CC=CC%21C(C%20=C%19)(C)C)C%22=CC=C%23C=%24C=CC=CC%24C(C%23=C%22)(C)C | -5.25 | 0.96 | 19.4 | 63.4 | 11.8 | MAPbI3 | -5.4 | 0.15 | 5.24*10^-4 | Li-TFSI, t-BP, FK102 | 1, 1-95 | https://doi.org/10.1039/C5CC01471A
ST1 | C=1C=C(C=CC2=CC=C(C=C2)N(CCCC)CCCC)C=C(C1)N(C3=CC=C(C=CC4=CC=C(C=C4)N(CCCC)CCCC)C=C3)C5=CC=C(C=CC6=CC=C(C=C6)N(CCCC)CCCC)C=C5 | -5.24 | 1.06 | 21.1 | 66 | 15.4 | MAPbI3 | -5.4 | 0.16 | 4.57*10^-4 | none | 1, 1-96 | https://doi.org/10.1039/C6TA05254A
Z33 | O(C1=CC=C(C=C1)N(C2=CC=C(C=CC3=CC=C(C=C3)N(C4=CC=C(C=C4)C)C5=CC=C(C=C5)C)C=C2)C6=CC=C(C=CC7=CC=C(C=C7)N(C8=CC=C(C=C8)C)C9=CC=C(C=C9)C)C=C6)C | -5.34 | 1.09 | 20.5 | 66 | 15.4 | MAPbI3 | -5.4 | 0.06 | 4.67*10^-4 | none | 1, 1-97 | https://doi.org/10.1002/cssc.201600905
Z34 | O(C1=CC=C(C=C1)N(C2=CC=C(OC)C=C2)C3=CC=C(C=CC4=CC=C(C=C4)N(C5=CC=C(OC)C=C5)C6=CC=C(C=CC7=CC=C(C=C7)N(C8=CC=C(OC)C=C8)C9=CC=C(OC)C=C9)C=C6)C=C3)C | -5.14 | 1.06 | 21.2 | 70 | 16.1 | MAPbI3 | -5.4 | 0.26 | 7.46*10^-4 | none | 1, 1-97 | https://doi.org/10.1002/cssc.201600905
Z35 | O(C1=CC=C(C=C1)N(C2=CC=C(C=CC3=CC=C4C(=C3)C=5C=CC=CC5N4CC)C=C2)C6=CC=C(C=CC7=CC=C8C(=C7)C=9C=CC=CC9N8CC)C=C6)C | -5.42 | 0.98 | 18.1 | 61 | 11.3 | MAPbI3 | -5.4 | -0.02 | 2.76*10^-4 | none | 1, 1-97 | https://doi.org/10.1002/cssc.201600905
TP1 | C(CCCCCCC)N(C1=CC=C(C=C1)/C=C/C1=CC=C(C=C1)/C=C/C1=CC=C(C=C1)/C=C/C1=CC=C(C=C1)N(C1=CC=C(C=C1)\C=C\C1=CC=C(C=C1)\C=C\C1=CC=C(C=C1)\C=C\C1=CC=C(C=C1)N(CCCCCCCC)CCCCCCCC)C1=CC=C(C=C1)\C=C\C1=CC=C(C=C1)\C=C\C1=CC=C(C=C1)\C=C\C1=CC=C(C=C1)N(CCCCCCCC)CCCCCCCC)CCCCCCCC | -5.18 | 0.96 | 20.2 | 63 | 12.6 | MAPbI3 | -5.4 | 0.22 | 4.41*10^-4 | none | 1, 1-98 | https://doi.org/10.1002/ente.201600517
Z1011 | C(CCC)N(C1=CC=C(/C=C/C2=CC=C(C=C2)N(C2=CC=C(/C=C/C3=CC=C(N(C4=CC=CC=C4)C4=CC=C(C=C4)\C=C\C4=CC=C(C=C4)N(C4=CC=C(C=C4)\C=C\C4=CC=C(C=C4)N(CCCC)CCCC)C4=CC=C(C=C4)\C=C\C4=CC=C(C=C4)N(CCCC)CCCC)C=C3)C=C2)C2=CC=C(C=C2)\C=C\C2=CC=C(C=C2)N(CCCC)CCCC)C=C1)CCCC | -5.21 | 1.09 | 20.5 | 70 | 16.3 | MAPbI3 | -5.4 | 0.19 | _ | none | 1, 1-99 | https://doi.org/10.1002/aenm.201600401
TPDI | C=1C=CC(=CC1)N2C3=CC=CC=C3C4=C2C=5C=6C=CC=CC6N(C=7C=CC=CC7)C5C=8C=9C=CC=CC9N(C=%10C=CC=CC%10)C48 | -5.31 | 1.03 | 20.1 | 74.9 | 15.3 | MAPbI3 | -5.4 | 0.09 | 3.5*10^-3 | Li-TFSI, t-BP, FK102 | 1, 1-100 | https://doi.org/10.1039/C5TA07507F
HPDI | O(C1=CC=C2C(=C1)C=3C(=C4C5=CC(OC)=CC=C5N(C4=C6C7=CC(OC)=CC=C7N(C36)CCCCCC)CCCCCC)N2CCCCCC)C | -5.41 | 0.98 | 19.2 | 57.6 | 10.8 | MAPbI3 | -5.4 | -0.01 | _ | Li-TFSI | 1-101 | https://doi.org/10.1039/C5RA06876B
HMDI | O(C1=CC=C2C(=C1)C=3C(=C4C5=CC(OC)=CC=C5N(C4=C6C7=CC(OC)=CC=C7N(C36)CCCCCC)CCCCCC)N2CCCCCC)C | -5.17 | 0.94 | 14.4 | 63.7 | 8.6 | MAPbI3 | -5.4 | 0.23 | _ | none | 1, 1-101 | https://doi.org/10.1039/C5RA06876B
KR131 | O(C1=CC=C(C=C1)C2=CC=C3C(=C2)C=4C(=C5C6=CC(=CC=C6N(C5=C7C8=CC(=CC=C8N(C47)CCCCCC)C9=CC=C(OC)C=C9)CCCCCC)C%10=CC=C(OC)C=C%10)N3CCCCCC)C | -4.76 | 1.15 | 20.7 | 77 | 18.3 | (FAPbI3)0.85(MAPbBr3)0.15 | -5.65 | 0.89 | 2.8*10^-5 | Li-TFSI, t-BP, FK209 | 1, 1-102 | https://doi.org/10.1021/jacs.5b11076
KR133 | O(C1=CC=C(C=C1)N(C2=CC=C(OC)C=C2)C3=CC=C(C=C3)C=4C=CC5=C(C4)C6=C(C=7C=8C=C(C=CC8N(C7C=9C=%10C=C(C=CC%10N(C69)CCCCCC)C%11=CC=C(C=C%11)N(C%12=CC=C(OC)C=C%12)C%13=CC=C(OC)C=C%13)CCCCCC)C%14=CC=C(C=C%14)N(C%15=CC=C(OC)C=C%15)C%16=CC=C(OC)C=C%16)N5CCCCCC)C | -4.46 | 1.13 | 20.4 | 72 | 16.8 | (FAPbI3)0.85(MAPbBr3)0.15 | -5.65 | 1.19 | 2*10^-5 | Li-TFSI, t-BP, FK209 | 1, 1-102 | https://doi.org/10.1021/jacs.5b11076
KR145 | O(C1=CC=C(C=C1)N(C2=CC=C(OC)C=C2)C3=CC=C4C(=C3)C=5C(=C6C7=CC(=CC=C7N(C6=C8C9=CC(=CC=C9N(C58)CCCCCC)N(C%10=CC=C(OC)C=C%10)C%11=CC=C(OC)C=C%11)CCCCCC)N(C%12=CC=C(OC)C=C%12)C%13=CC=C(OC)C=C%13)N4CCCCCC)C | -4.31 | 0.96 | 18.4 | 67 | 11.9 | (FAPbI3)0.85(MAPbBr3)0.15 | -5.65 | 1.34 | 6*10^4 | Li-TFSI, t-BP, FK209 | 1, 1-102 | https://doi.org/10.1021/jacs.5b11076
X19 | O(C1=CC=C(C=C1)N(C2=CC=C(OC)C=C2)C3=CC=C4C(=C3)C=5C=C(C=CC5N4C6=CC=C(OC)C=C6)N(C7=CC=C(OC)C=C7)C8=CC=C(OC)C=C8)C | -5.11 | 0.76 | 17.1 | 58 | 7.6 | MAPbI3-xClx | -5.4 | 0.29 | 1.19*10^-4 | LiTFSI, t-BP | 1, 1-103 | https://doi.org/10.1002/adma.201402415
X51 | O(C1=CC=C(C=C1)N(C2=CC=C(OC)C=C2)C3=CC=C4C(=C3)C=5C=C(C=CC5N4C6=CC=C(C=C6)C=7C=CC(=CC7)N8C9=CC=C(C=C9C=%10C=C(C=CC%108)N(C%11=CC=C(OC)C=C%11)C%12=CC=C(OC)C=C%12)N(C%13=CC=C(OC)C=C%13)C%14=CC=C(OC)C=C%14)N(C%15=CC=C(OC)C=C%15)C%16=CC=C(OC)C=C%16)C | -5.14 | 0.88 | 16.8 | 66 | 9.8 | MAPbI3-xClx | -5.4 | 0.26 | 1.51*10^-4 | LiTFSI, t-BP | 1, 1-103 | https://doi.org/10.1002/adma.201402415
SGT404 | O(C1=CC=C(C=C1)N(C2=CC=C(OC)C=C2)C3=CC=C4C5=CC=C(C=C5N(C6=CC(=C(C(=C6)COC7=CC=C(OCC(CC)CCCC)C=C7)C8=C(C=C(C=C8COC9=CC=C(OCC(CC)CCCC)C=C9)N%10C%11=CC(=CC=C%11C%12=CC=C(C=C%12%10)N(C%13=CC=C(OC)C=C%13)C%14=CC=C(OC)C=C%14)N(C%15=CC=C(OC)C=C%15)C%16=CC=C(OC)C=C%16)C)C)C4=C3)N(C%17=CC=C(OC)C=C%17)C%18=CC=C(OC)C=C%18)C | -5.16 | 0.96 | 19.8 | 69.8 | 13.3 | MAPbI3 | -5.4 | 0.24 | _ | Li-TFSI, t-BP, FK209 | 1, 1-104 | https://doi.org/10.1039/C4CC06716A
SGT405 | O(C1=CC=C(C=C1)N(C2=CC=C(OC)C=C2)C3=CC=C4C5=CC=C(C=C5N(C=6C=C(C=C(C6)N7C8=CC(=CC=C8C9=CC=C(C=C97)N(C%10=CC=C(OC)C=C%10)C%11=CC=C(OC)C=C%11)N(C%12=CC=C(OC)C=C%12)C%13=CC=C(OC)C=C%13)N%14C%15=CC(=CC=C%15C%16=CC=C(C=C%16%14)N(C%17=CC=C(OC)C=C%17)C%18=CC=C(OC)C=C%18)N(C%19=CC=C(OC)C=C%19)C%20=CC=C(OC)C=C%20)C4=C3)N(C%21=CC=C(OC)C=C%21)C%22=CC=C(OC)C=C%22)C | -5.15 | 1.02 | 20.3 | 71.3 | 14.8 | MAPbI3 | -5.4 | 0.25 | _ | Li-TFSI, t-BP, FK209 | 1, 1-104 | https://doi.org/10.1039/C4CC06716A
SGT407 | O(C1=CC=C(C=C1)N(C2=CC=C(OC)C=C2)C3=CC=C4C5=CC=C(C=C5N(C6=CC=C(C=C6)N(C7=CC=C(C=C7)N8C9=CC(=CC=C9C%10=CC=C(C=C%108)N(C%11=CC=C(OC)C=C%11)C%12=CC=C(OC)C=C%12)N(C%13=CC=C(OC)C=C%13)C%14=CC=C(OC)C=C%14)C%15=CC=C(C=C%15)N%16C%17=CC(=CC=C%17C%18=CC=C(C=C%18%16)N(C%19=CC=C(OC)C=C%19)C%20=CC=C(OC)C=C%20)N(C%21=CC=C(OC)C=C%21)C%22=CC=C(OC)C=C%22)C4=C3)N(C%23=CC=C(OC)C=C%23)C%24=CC=C(OC)C=C%24)C | -5.14 | 0.99 | 20.6 | 68.6 | 13.9 | MAPbI3 | -5.4 | 0.26 | _ | Li-TFSI, t-BP, FK209 | 1, 1-104 | https://doi.org/10.1039/C4CC06716A
SGT409 | O(C1=CC=C(C=C1)N(C2=CC=C(OCCCCCC)C=C2)C3=CC=C4C5=CC=C(C=C5N(C6=CC=C(C=C6)C=7C=CC(=CC7)N8C9=CC(=CC=C9C%10=CC=C(C=C%108)N(C%11=CC=C(OC)C=C%11)C%12=CC=C(OCCCCCC)C=C%12)N(C%13=CC=C(OC)C=C%13)C%14=CC=C(OCCCCCC)C=C%14)C4=C3)N(C%15=CC=C(OC)C=C%15)C%16=CC=C(OCCCCCC)C=C%16)C | -5.17 | 0.94 | 18.6 | 62.6 | 11 | MAPbI3 | -5.4 | 0.23 | _ | Li-TFSI, t-BP, FK209 | 1, 1-105 | https://doi.org/10.1021/acsami.5b04662
SGT410 | O(C1=CC=C(C=C1)N(C2=CC=C(OCCCCCC)C=C2)C3=CC=C4C5=CC=C(C=C5N(C=6C=C(C=C(C6)N7C8=CC(=CC=C8C9=CC=C(C=C97)N(C%10=CC=C(OC)C=C%10)C%11=CC=C(OCCCCCC)C=C%11)N(C%12=CC=C(OC)C=C%12)C%13=CC=C(OCCCCCC)C=C%13)N%14C%15=CC(=CC=C%15C%16=CC=C(C=C%16%14)N(C%17=CC=C(OC)C=C%17)C%18=CC=C(OCCCCCC)C=C%18)N(C%19=CC=C(OC)C=C%19)C%20=CC=C(OCCCCCC)C=C%20)C4=C3)N(C%21=CC=C(OC)C=C%21)C%22=CC=C(OCCCCCC)C=C%22)C | -5.19 | 0.98 | 18.6 | 67.2 | 12.6 | MAPbI3 | -5.4 | 0.21 | _ | Li-TFSI, t-BP, FK209 | 1, 1-105 | https://doi.org/10.1021/acsami.5b04662
SGT411 | O(C1=CC=C(C=C1)N(C2=CC=C(OCCCCCC)C=C2)C3=CC=C4C5=CC=C(C=C5N(C=6C=CC(=CC6)C7=CC(=CC(=C7)C8=CC=CC(=C8)N9C%10=CC(=CC=C%10C%11=CC=C(C=C%119)N(C%12=CC=C(OC)C=C%12)C%13=CC=C(OCCCCCC)C=C%13)N(C%14=CC=C(OC)C=C%14)C%15=CC=C(OCCCCCC)C=C%15)C=%16C=CC(=CC%16)N%17C%18=CC(=CC=C%18C%19=CC=C(C=C%19%17)N(C%20=CC=C(OC)C=C%20)C%21=CC=C(OCCCCCC)C=C%21)N(C%22=CC=C(OC)C=C%22)C%23=CC=C(OCCCCCC)C=C%23)C4=C3)N(C%24=CC=C(OC)C=C%24)C%25=CC=C(OCCCCCC)C=C%25)C | -5.16 | 1 | 18.6 | 67.2 | 13 | MAPbI3 | -5.4 | 0.24 | _ | Li-TFSI, t-BP, FK209 | 1, 1-105 | https://doi.org/10.1021/acsami.5b04662
V886 | O(C1=CC=C(C=C1)N(C2=CC=C(OC)C=C2)C3=CC=C4C(=C3)C=5C=C(C=CC5N4CC=6C=CC=CC6CN7C8=CC=C(C=C8C=9C=C(C=CC97)N(C%10=CC=C(OC)C=C%10)C%11=CC=C(OC)C=C%11)N(C%12=CC=C(OC)C=C%12)C%13=CC=C(OC)C=C%13)N(C%14=CC=C(OC)C=C%14)C%15=CC=C(OC)C=C%15)C | -5.27 | 1.09 | 21.4 | 73.4 | 16.9 | MAPbI3 | -5.4 | 0.13 | 4*10^-5 | Li-TFSI, t-BP, FK209 | 1, 1-106 | https://doi.org/10.1002/anie.201504666
Triazine-Th-OMeTPA | N=1C(=NC(=NC1C=2SC(=CC2)C=3C=CC(=CC3)N(C4=CC=C(OC)C=C4)C5=CC=C(OC)C=C5)C=6SC(=CC6)C=7C=CC(=CC7)N(C8=CC=C(OC)C=C8)C9=CC=C(OC)C=C9)C=%10SC(=CC%10)C=%11C=CC(=CC%11)N(C%12=CC=C(OC)C=C%12)C%13=CC=C(OC)C=C%13 | -5.11 | 0.93 | 19.1 | 61 | 10.9 | MAPbI3 | -5.4 | 0.29 | 1.74*10^-4 | Li-TFSI, t-BP, FK102 | 1, 1-107 | https://doi.org/10.1039/C4CC04550E
Triazine-Ph-OMeTPA | N=1C(=NC(=NC1C=2C=CC(=CC2)C=3C=CC(=CC3)N(C4=CC=C(OC)C=C4)C5=CC=C(OC)C=C5)C=6C=CC(=CC6)C=7C=CC(=CC7)N(C8=CC=C(OC)C=C8)C9=CC=C(OC)C=C9)C=%10C=CC(=CC%10)C=%11C=CC(=CC%11)N(C%12=CC=C(OC)C=C%12)C%13=CC=C(OC)C=C%13 | -5.04 | 0.92 | 20.7 | 66 | 12.5 | MAPbI3 | -5.4 | 0.36 | 1.5*10^-4 | Li-TFSI, t-BP, FK102 | 1, 1-107 | https://doi.org/10.1039/C4CC04550E
T101 | O(C1=CC=C(C=C1)N(C2=CC=C(OC)C=C2)C3=CC=C4C(=C3)C5C6=CC=C(C=C6C4C7=CC(=CC=C75)N(C8=CC=C(OC)C=C8)C9=CC=C(OC)C=C9)N(C%10=CC=C(OC)C=C%10)C%11=CC=C(OC)C=C%11)C | -5.29 | 1 | 13.5 | 62.6 | 8.4 | MAPbI3 | -5.4 | 0.11 | _ | Li-TFSI, t-BP, FK102 | 1, 1-108 | https://doi.org/10.1039/C4SC00814F
T102 | O(C1=CC=C(C=C1)N(C2=CC=C(OC)C=C2)C3=CC=C(C=C3)C=4C=CC5=C(C4)C6C=7C=CC(=CC7C5C=8C=C(C=CC86)C9=CC=C(C=C9)N(C%10=CC=C(OC)C=C%10)C%11=CC=C(OC)C=C%11)C%12=CC=C(C=C%12)N(C%13=CC=C(OC)C=C%13)C%14=CC=C(OC)C=C%14)C | -5.35 | 1.03 | 17.2 | 68.1 | 12.2 | MAPbI3 | -5.4 | 0.05 | _ | Li-TFSI, t-BP, FK102 | 1, 1-108 | https://doi.org/10.1039/C4SC00814F
T103 | O(C1=CC=C(C=C1)N(C2=CC=C(OC)C=C2)C=3C=CC(=CC3)C=4SC(=CC4)C=5C=CC6=C(C5)C7C=8C=CC(=CC8C6C=9C=C(C=CC97)C=%10SC(=CC%10)C=%11C=CC(=CC%11)N(C%12=CC=C(OC)C=C%12)C%13=CC=C(OC)C=C%13)C=%14SC(=CC%14)C=%15C=CC(=CC%15)N(C%16=CC=C(OC)C=C%16)C%17=CC=C(OC)C=C%17)C | -5.33 | 0.99 | 20.3 | 61.9 | 12.4 | MAPbI3 | -5.4 | 0.07 | _ | Li-TFSI, t-BP, FK102 | 1, 1-108 | https://doi.org/10.1039/C4SC00814F
Py-A | O(C1=CC=C(C=C1)N(C2=CC=C(OC)C=C2)C3=CC=C4C=CC5=CC=CC=6C=CC3=C4C56)C | -5.41 | 0.89 | 10.8 | 34.6 | 3.3 | MAPbI3 | -5.4 | -0.01 | _ | Li-TFSI, t-BP, FK209 | 1, 1-109 | https://doi.org/10.1021/ja410659k
Py-B | O(C1=CC=C(C=C1)N(C2=CC=C(OC)C=C2)C=3C=CC4=CC=C5C(=CC(=C6C=CC3C4=C56)N(C7=CC=C(OC)C=C7)C8=CC=C(OC)C=C8)N(C9=CC=C(OC)C=C9)C%10=CC=C(OC)C=C%10)C | -5.25 | 0.95 | 20.4 | 63.7 | 12.3 | MAPbI3 | -5.4 | 0.15 | _ | Li-TFSI, t-BP, FK209 | 1, 1-109 | https://doi.org/10.1021/ja410659k
Py-C | O(C1=CC=C(C=C1)N(C2=CC=C(OC)C=C2)C3=CC(=C4C=CC5=C(C=C(C6=CC=C3C4=C65)N(C7=CC=C(OC)C=C7)C8=CC=C(OC)C=C8)N(C9=CC=C(OC)C=C9)C%10=CC=C(OC)C=C%10)N(C%11=CC=C(OC)C=C%11)C%12=CC=C(OC)C=C%12)C | -5.11 | 0.89 | 20.2 | 69.4 | 12.4 | MAPbI3 | -5.4 | 0.29 | _ | Li-TFSI, t-BP, FK209 | 1, 1-109 | https://doi.org/10.1021/ja410659k
TIPS-pentacene | C(#C[Si](C(C)C)(C(C)C)C(C)C)C1=C2C=C3C=CC=CC3=CC2=C(C#C[Si](C(C)C)(C(C)C)C(C)C)C=4C=C5C=CC=CC5=CC14 | -5.4 | 0.91 | 20.8 | 60 | 11.5 | MAPbI3 | -5.4 | 0 | _ | none | 1, 1-110 | https://doi.org/10.1039/C5EE00599J
PCP-TPA | O(C1=CC=C(C=C1)N(C2=CC=C(OC)C=C2)C3=CC=C(C=C3)C=4C=C5C(=CC4CCC=6C=C(C=7C=CC(=CC7)N(C8=CC=C(OC)C=C8)C9=CC=C(OC)C=C9)C(=CC6C%10=CC=C(C=C%10)N(C%11=CC=C(OC)C=C%11)C%12=CC=C(OC)C=C%12)CC5)C=%13C=CC(=CC%13)N(C%14=CC=C(OC)C=C%14)C%15=CC=C(OC)C=C%15)C | -5.33 | 1.04 | 22 | 78 | 17.8 | MAPbI3 | -5.4 | 0.07 | 6.32*10^-4 | LiTFSI, t-BP | 1, 1-111 | https://doi.org/10.1039/C5TA08417B
M1 | O=C1C(SC(=S)N1CC)=CC2=CC=C3C(OC4=CC(=CC=C4N3CC(CC)CCCC)C=5SC=6C(OCC(CC)CCCC)=C7C=C(SC7=C(OCC(CC)CCCC)C6C5)C=8C=CC9=C(OC%10=CC(=CC=C%10N9CC(CC)CCCC)C=C%11SC(=S)N(C%11=O)CC)C8)=C2 | -5.29 | 1.06 | 19.1 | 67.8 | 13.2 | MAPbI3 | -5.4 | 0.11 | 2.71*10^-4 | none | 1, 1-113 | https://doi.org/10.1002/aenm.201401720
DERDTS-TBDT | O=C1C(SC(=S)N1CC)=CC=2SC=3C=4SC(=CC4[Si](C3C2)(CC(CC)CCCC)CC(CC)CCCC)C=5SC=6C(C5)=C(C=7SC(=CC7)CC(CC)CCCC)C=8SC(=CC8C6C=9SC(=CC9)CC(CC)CCCC)C=%10SC=%11C=%12SC(C=C%13SC(=S)N(C%13=O)CC)=CC%12[Si](C%11C%10)(CC(CC)CCCC)CC(CC)CCCC | -5.09 | 1.05 | 21.2 | 71.8 | 16.2 | MAPbI3-xClx | -5.4 | 0.31 | _ | none | 1, 1-114 | https://doi.org/10.1002/adma.201504293
DORDTS-DFBT | O=C1C(SC(=S)N1CCCCCCCC)=CC=2SC=3C=4SC(=CC4[Si](C3C2)(CCCCCC)CCCCCC)C5=C(F)C(F)=C(C6=NSN=C65)C=7SC=8C=9SC(C=C%10SC(=S)N(C%10=O)CCCCCCCC)=CC9[Si](C8C7)(CCCCCC)CCCCCC | -5.15 | 0.98 | 17.1 | 37.2 | 6.2 | MAPbI3-xClx | -5.4 | 0.25 | _ | none | 1, 1-114 | https://doi.org/10.1002/adma.201504293
DOR3T-TBDT | O=C1C(SC(=S)N1CCCCCCCC)=CC=2SC(C=3SC(=CC3)C=4SC(=CC4CCCCCCCC)C=5SC=6C(C5)=C(C=7SC(=CC7)CC(CC)CCCC)C=8SC(=CC8C6C=9SC(=CC9)CC(CC)CCCC)C=%10SC(C=%11SC(=CC%11)C=%12SC(C=C%13SC(=S)N(C%13=O)CCCCCCCC)=CC%12CCCCCCCC)=C(C%10)CCCCCCCC)=C(C2)CCCCCCCC | -5.1 | 0.97 | 20.7 | 74 | 14.9 | MAPbI3-xClx | -5.4 | 0.3 | _ | none | bakr, bakr-142 | https://doi.org/10.1039/C5TA02502H
TTF-1 | S1C(SC(SCCCCCCCCCCCCCCCCCC)=C1SCCCCCCCCCCCCCCCCCC)=C2SC(SCCCCCCCCCCCCCCCCCC)=C(S2)SCCCCCCCCCCCCCCCCCC | -5.05 | 0.86 | 11.9 | 64 | 11.03 | MAPbI3 | -5.4 | 0.35 |  | none | bakr, bakr-133 | https://doi.org/10.1039/C4EE01589D
TPBC | C=1C=CC(=CC1)N(C2=CC=C(C=C2)C=3C=CC(=CC3)N(C4=CC=C(C=CC5=CC=C6C(=C5)C=7C=CC=CC7N6CC)C=C4)C8=CC=C(C=C8)C)C9=CC=C(C=C9)C | -5.33 | 0.94 | 19.32 | 72 | 13.1 | MAPbI3 | -5.4 | 0.07 |  | none | bakr, bakr-134 | https://doi.org/10.1039/C4CC06493C
TPBS | O1C2=CSC(C=CC3=CC=C(C=C3)N(C=4C=CC(=CC4)C5=CC=C(C=C5)N(C=6C=CC=CC6)C7=CC=C(C=C7)C)C8=CC=C(C=C8)C)=C2OCC1 | -5.3 | 0.93 | 15.75 | 70 | 10.29 | MAPbI3 | -5.4 | 0.1 |  | none | bakr, bakr-134 | https://doi.org/10.1039/C4CC06493C
2TPA-1-DP | C(=CC1=CC=C(C=C1)N(C2=CC=C(C=C2)C)C3=CC=C(C=C3)C)C=4C=CC(=CC4)C5=CC=C(C=CC6=CC=C(C=C6)N(C7=CC=C(C=C7)C)C8=CC=C(C=C8)C)C=C5 | -5 | 0.97 | 19.16 | 66 | 12.34 | MAPbI3 | -5.4 | 0.4 |  | none | bakr, bakr-34 | https://doi.org/10.1007/s12274-014-0592-y
2TPA-2-DP | C(C=CC1=CC=C(C=C1)N(C2=CC=C(C=C2)C)C3=CC=C(C=C3)C)=CC=4C=CC(=CC4)C5=CC=C(C=CC=CC6=CC=C(C=C6)N(C7=CC=C(C=C7)C)C8=CC=C(C=C8)C)C=C5 | -4.96 | 0.97 | 18.84 | 70 | 12.96 | MAPbI3 | -5.4 | 0.44 |  | none | bakr, bakr-34 | https://doi.org/10.1007/s12274-014-0592-y
2TPA-3-DP | C(=CC=CC1=CC=C(C=C1)N(C2=CC=C(C=C2)C)C3=CC=C(C=C3)C)C=CC=4C=CC(=CC4)C5=CC=C(C=CC=CC=CC6=CC=C(C=C6)N(C7=CC=C(C=C7)C)C8=CC=C(C=C8)C)C=C5 | -4.92 | 0.95 | 18.67 | 68 | 12.22 | MAPbI3 | -5.4 | 0.48 |  | none | bakr, bakr-34 | https://doi.org/10.1007/s12274-014-0592-y
2TPA-4-DP | C(C=CC=CC1=CC=C(C=C1)N(C2=CC=C(C=C2)C)C3=CC=C(C=C3)C)=CC=CC=4C=CC(=CC4)C5=CC=C(C=CC=CC=CC=CC6=CC=C(C=C6)N(C7=CC=C(C=C7)C)C8=CC=C(C=C8)C)C=C5 | -5 | 0.92 | 17.3 | 69 | 11.18 | MAPbI3 | -5.4 | 0.4 |  | none | bakr, bakr-34 | https://doi.org/10.1007/s12274-014-0592-y
CBP | C1=CC=CC=2C3=CC=CC=C3N(C12)C1=CC=C(C=C1)C1=CC=C(C=C1)N1C2=CC=CC=C2C=2C=CC=CC12 | -6 | 1.5 | 4 | 46 | 2.7 | MAPbI3-xClx | -5.4 | -0.6 |  | Li-TFSI | bakr, bakr-41 | https://doi.org/10.1021/jz402706q
CW3 | O(C1=CC=C(C=C1)N(C2=CC=C(OC)C=C2)C=3C=CC=4C5=CC=C(C=C5C6(C=7C=CC=CC7N(C=8C=CC=CC8)C=9C=CC=CC96)C4C3)N(C%10=CC=C(OC)C=C%10)C%11=CC=C(OC)C=C%11)C | -4.92 | 0.99 | 16.5 | 67 | 10.9 | MAPbI3 | -5.4 | 0.48 | 1.2*10^-4 | Li-TFSI, t-BP | 1, krishna-54 | https://doi.org/10.1039/C5CC04405G
CW4 | O(C1=CC=C(C=C1)N(C2=CC=C(OC)C=C2)C=3C=CC=4C5=CC=C(C=C5C6(C=7C=CC=CC7N(C8=CC=C(C=C8)C(C)(C)C)C9=CC=C(C=C96)C(C)(C)C)C4C3)N(C%10=CC=C(OC)C=C%10)C%11=CC=C(OC)C=C%11)C | -4.92 | 1.05 | 21.8 | 72 | 16.6 | MAPbI3 | -5.4 | 0.48 | 5.8*10^-5 | Li-TFSI, t-BP | 1, krishna-54 | https://doi.org/10.1039/C5CC04405G
CW5 | O(C1=CC=C(C=C1)N(C2=CC=C(OC)C=C2)C=3C=CC=4C5=CC=C(C=C5C6(C4C3)C7=CC(=CC=C7N(C8=CC=C(C=C8)C(C)(C)C)C9=CC=C(C=C96)C(C)(C)C)C(C)(C)C)N(C%10=CC=C(OC)C=C%10)C%11=CC=C(OC)C=C%11)C | -4.93 | 1.01 | 15.4 | 70 | 10.8 | MAPbI3 | -5.4 | 0.47 | 8.7*10^-5 | Li-TFSI, t-BP | 1, krishna-54 | https://doi.org/10.1039/C5CC04405G
DDOF | O(C1=CC=C(C=C1)N(C2=CC=C(OC)C=C2)C3=CC=C4C5=CC=C(C=C5C6(OC7(C=8C=CSC8C=9SC=CC96)C%10=CC(=CC=C%10C%11=CC=C(C=C%117)N(C%12=CC=C(OC)C=C%12)C%13=CC=C(OC)C=C%13)N(C%14=CC=C(OC)C=C%14)C%15=CC=C(OC)C=C%15)C4=C3)N(C%16=CC=C(OC)C=C%16)C%17=CC=C(OC)C=C%17)C | -5.07 | 1.101 | 22.37 | 79 | 19.4 | (FAPbI3)0.85(MAPbBr3)0.15 | -5.65 | 0.58 |  | Li-TFSI, t-BP, FK102 | krishna, krishna-57 | https://doi.org/10.1039/C6TA09028A
Tetra-TPA | COc%15ccc(N(c1ccc(OC)cc1)c%14ccc(c9cc%10CCc5cc(c4ccc(N(c2ccc(OC)cc2)c3ccc(OC)cc3)cc4)c(cc5c8ccc(N(c6ccc(OC)cc6)c7ccc(OC)cc7)cc8)CCc9cc%10c%13ccc(N(c%11ccc(OC)cc%11)c%12ccc(OC)cc%12)cc%13)cc%14)cc%15 | -5.33 | 1.05 | 22 | 78 | 18 | MAPbI3 | -5.4 | 0.07 |  | Li-TFSI, t-BP | krishna-58 | https://doi.org/10.1039/C6SC00876C
Tri-TPA | COc%12ccc(N(c1ccc(OC)cc1)c%11ccc(c2cc%10ccc2CCc6cc(c5ccc(N(c3ccc(OC)cc3)c4ccc(OC)cc4)cc5)c(cc6c9ccc(N(c7ccc(OC)cc7)c8ccc(OC)cc8)cc9)CC%10)cc%11)cc%12 | -5.41 | 1.03 | 21.4 | 74.4 | 16.4 | MAPbI3 | -5.4 | -0.01 |  | Li-TFSI, t-BP | krishna-58 | https://doi.org/10.1039/C6SC00876C
Di-TPA | COC1=CC=C(C=C1)N(C1=CC=C(C=C1)C1=CC=C(C=C1)C1=CC=C(C=C1)N(C1=CC=C(C=C1)OC)C1=CC=C(C=C1)OC)C1=CC=C(C=C1)OC | -5.43 | 1.03 | 20.5 | 73.3 | 15.5 | MAPbI3 | -5.4 | -0.03 |  | Li-TFSI, t-BP | krishna-58 | https://doi.org/10.1039/C6SC00876C
P1 | O(C1=CC=C(C=C1)N(C2=CC=C(OC)C=C2)C3=C(C(C=4C(=C(C(=C(C4C)N(C5=CC=C(OC)C=C5)C6=CC=C(OC)C=C6)C)N(C7=CC=C(OC)C=C7)C8=CC=C(OC)C=C8)C)=C(C(=C3C)N(C9=CC=C(OC)C=C9)C%10=CC=C(OC)C=C%10)C)C)C | -5.24 | 1.01 | 18.89 | 64 | 12.11 | MAPbI3 | -5.4 | 0.16 |  | Li-TFSI, t-BP | krishna, krishna-60 | https://doi.org/10.1002/cssc.201501392
P2 | O(C1=CC=C(C=C1)N(C2=CC=C(OC)C=C2)C3=CC=C(C=C3)C=4C(=C(C5=CC=C(C=C5)N(C6=CC=C(OC)C=C6)C7=CC=C(OC)C=C7)C(=C(C=8C(=C(C9=CC=C(C=C9)N(C%10=CC=C(OC)C=C%10)C%11=CC=C(OC)C=C%11)C(=C(C%12=CC=C(C=C%12)N(C%13=CC=C(OC)C=C%13)C%14=CC=C(OC)C=C%14)C8C)C)C)C4C)C)C)C | -5.17 | 0.98 | 17.31 | 57 | 9.7 | MAPbI3 | -5.4 | 0.23 |  | Li-TFSI, t-BP | krishna, krishna-60 | https://doi.org/10.1002/cssc.201501392
P3 | O(C1=CC=C(C=C1)N(C2=CC=C(OC)C=C2)C=3C=CC(=CC3)C=4SC(=CC4)C=5C(=C(C=6SC(=CC6)C=7C=CC(=CC7)N(C8=CC=C(OC)C=C8)C9=CC=C(OC)C=C9)C(=C(C=%10C(=C(C=%11SC(=CC%11)C=%12C=CC(=CC%12)N(C%13=CC=C(OC)C=C%13)C%14=CC=C(OC)C=C%14)C(=C(C=%15SC(=CC%15)C=%16C=CC(=CC%16)N(C%17=CC=C(OC)C=C%17)C%18=CC=C(OC)C=C%18)C%10C)C)C)C5C)C)C)C | -5.13 | 0.89 | 7.64 | 34 | 2.3 | MAPbI3 | -5.4 | 0.27 |  | Li-TFSI, t-BP | krishna, krishna-60 | https://doi.org/10.1002/cssc.201501392
F101 | O1C(=CC=C1C=2C=CC(=CC2)N(C3=CC=C(OC)C=C3)C4=CC=C(OC)C=C4)C=5C=CC(=CC5)N(C6=CC=C(OC)C=C6)C7=CC=C(OC)C=C7 | -4.23 | 1.1 | 19.63 | 60.8 | 13.1 | MAPbI3 | -5.4 | 1.17 |  | Li-TFSI, t-BP, FK102 | krishna, krishna-69 | https://doi.org/10.1002/chem.201503099
BF002 | O1C=2C=CC(=CC2C3=CC(=CC=C13)N(C4=CC=C(C=C4)N(C5=CC=C(OC)C=C5)C6=CC=C(OC)C=C6)C7=CC=C(C=C7)N(C8=CC=C(OC)C=C8)C9=CC=C(OC)C=C9)N(C%10=CC=C(C=C%10)N(C%11=CC=C(OC)C=C%11)C%12=CC=C(OC)C=C%12)C%13=CC=C(C=C%13)N(C%14=CC=C(OC)C=C%14)C%15=CC=C(OC)C=C%15 | -5.01 | 21.56 | 1.01 | 0.65 | 14.2 | MAPbI3 | -5.4 | 0.39 |  | Li-TFSI, t-BP, FK102 | krishna-73 | https://doi.org/10.1039/C6TA00976J
BF003 | O1C=2C=CC(=CC2C3=CC(=CC=C13)N4C5=CC=C(C=C5C=6C=C(C=CC64)N(C7=CC=C(OC)C=C7)C8=CC=C(OC)C=C8)N(C9=CC=C(OC)C=C9)C%10=CC=C(OC)C=C%10)N%11C%12=CC=C(C=C%12C=%13C=C(C=CC%13%11)N(C%14=CC=C(OC)C=C%14)C%15=CC=C(OC)C=C%15)N(C%16=CC=C(OC)C=C%16)C%17=CC=C(OC)C=C%17 | -5.14 | 21.22 | 1.03 | 0.64 | 14.07 | MAPbI3 | -5.4 | 0.26 |  | Li-TFSI, t-BP, FK102 | krishna-73 | https://doi.org/10.1039/C6TA00976J
apv-T | S1C=CC=C1C=CC2=CC=C(C=C2)N(C3=CC=C(C=C3)C)C4=CC=C(C=C4)C | -4.67 | 0.932 | 15.4 | 63 | 9 | MAPbI3 | -5.4 | 0.73 |  | none | krishna, krishna-85 | https://doi.org/10.1016/j.electacta.2015.09.165
apv-EC | C=1C=CC2=C(C1)C3=CC(C=CC4=CC=C(C=C4)N(C5=CC=C(C=C5)C)C6=CC=C(C=C6)C)=CC=C3N2CC | -4.52 | 0.932 | 18.4 | 70 | 12 | MAPbI3 | -5.4 | 0.88 |  | none | krishna, krishna-85 | https://doi.org/10.1016/j.electacta.2015.09.165
S101 | O(C1=CC=C(C=C1)N(C2=CC=C(OC)C=C2)C3=CC=C(C=C3)C=4C=CC=5C=6C=CC(=CC6[Si](C5C4)(CCCCCC)CCCCCC)C=7C=CC(=CC7)N(C8=CC=C(OC)C=C8)C9=CC=C(OC)C=C9)C | -4.49 | 0.92 | 18.9 | 65 | 11 | MAPbI3 | -5.4 | 0.91 |  | Li-TFSI, t-BP, FK102 | krishna, krishna-53 | https://doi.org/10.1039/C6TA01776B
H1 | N=1N=C(OC1C=2C=CC(=CC2)N(C3=CC=C(OC)C=C3)C4=CC=C(OC)C=C4)C=5C=CC(=CC5)N(C6=CC=C(OC)C=C6)C7=CC=C(OC)C=C7 | -5.46 | 1.43 | 5.5 | 72 | 5.8 | MAPbBr3 | -5.4 | -0.06 |  | none | krishna, krishna-86 | https://doi.org/10.1002/cssc.201501665
DHPT-SC | S1C(=CC=C1C=2SC(C=3SC(=CC3)C=4SC(=CC4)CCCCCC)=C(C2)C=5C=C(SC5C=6SC(=CC6)C=7SC(=CC7)CCCCCC)C=8SC(=CC8)C=9SC(=CC9)CCCCCC)C=%10SC(=CC%10)CCCCCC | -5.15 | 0.847 | 15.6 | 63.2 | 8.35 | MAPbI3 | -5.4 | 0.25 |  | none | liu-50 | https://doi.org/10.1039/C6TA00032K
DOPT-SC | S1C(=CC=C1C=2SC(C=3SC(=CC3)C=4SC(=CC4)CC(CC)CCCC)=C(C2)C=5C=C(SC5C=6SC(=CC6)C=7SC(=CC7)CC(CC)CCCC)C=8SC(=CC8)C=9SC(=CC9)CC(CC)CCCC)C=%10SC(=CC%10)CC(CC)CCCC | -5.16 | 0.853 | 15.7 | 64.9 | 8.69 | MAPbI3 | -5.4 | 0.24 |  | none | liu-50 | https://doi.org/10.1039/C6TA00032K
DEPT-SC | O(CC)CCOCCC=1SC(=CC1)C=2SC(=CC2)C=3SC(C=4SC(=CC4)C=5SC(=CC5)CCOCCOCC)=C(C3)C=6C=C(SC6C=7SC(=CC7)C=8SC(=CC8)CCOCCOCC)C=9SC(=CC9)C=%10SC(=CC%10)CCOCCOCC | -5.14 | 0.85 | 16.51 | 69.3 | 9.73 | MAPbI3 | -5.4 | 0.26 |  | none | liu-50 | https://doi.org/10.1039/C6TA00032K
R01 | O1C=2C(OCC1)=C(SC2C3=CC=C4C(=C3)C=5C=CC=CC5N4CC)C=6C=CC7=C(C6)C=8C=CC=CC8N7CC | -5.3 | 0.98 | 17.9 | 68.7 | 12 | MAPbI3 | -5.4 | 0.1 |  | LiTFSI, t-BP, MY11 | calio, calio-101 | https://doi.org/10.1021/acsphotonics.5b00283
Azl-1 | O1C=2C=CC=CC2N3C=4C=C(OCCCCCCCC)C(=CC4OC=5C=CC=C1C53)C=6C=C(C=C7C(C6)=C(C=C7C=8C=C9OC=%10C=CC=C%11OC=%12C=CC=CC%12N(C9=CC8OCCCCCCCC)C%11%10)C=%13C=C%14OC=%15C=CC=C%16OC=%17C=CC=CC%17N(C%14=CC%13OCCCCCCCC)C%16%15)C=%18C=C%19OC=%20C=CC=C%21OC=%22C=CC=CC%22N(C%19=CC%18OCCCCCCCC)C%21%20 | -5.04 | 1.04 | 20.7 | 73 | 15.7 | MAPbI3 | -5.4 | 0.36 |  | LiTFSI, t-BP, FK209 | calio, calio-113 | https://doi.org/10.1021/jacs.5b11008
Azl-2 | O1C=2C=CC=CC2N3C4=CC(OCCCCCCCC)=C(C=C4OC=5C=CC=C1C53)C=6C=C(C7=CC=CC=CC76)C=8C=C9OC=%10C=CC=C%11OC=%12C=CC=CC%12N(C9=CC8OCCCCCCCC)C%11%10 | -5.12 | 0.91 | 15.9 | 67 | 9.7 | MAPbI3 | -5.4 | 0.28 |  | LiTFSI, t-BP, FK209 | calio, calio-113 | https://doi.org/10.1021/jacs.5b11008
Azl-3 | O1C=2C=CC=CC2N3C4=CC(OCCCCCCCC)=C(C=C4OC=5C=CC=C1C53)C6=CC7=CC=CC7=CC(=C6)C=8C=C9OC=%10C=CC=C%11OC=%12C=CC=CC%12N(C9=CC8OCCCCCCCC)C%11%10 | -5.42 | 0.91 | 17.3 | 54 | 8.5 | MAPbI3 | -5.4 | -0.02 |  | LiTFSI, t-BP, FK209 | calio, calio-113 | https://doi.org/10.1021/jacs.5b11008
Azl-4 | O1C=2C=CC=CC2N3C=4C=C(OCCCCCCCC)C(=CC4OC=5C=CC=C1C53)C=6C=C(C=C(C6)C7=CC=8OC=9C=CC=C%10OC=%11C=CC=CC%11N(C8C=C7OCCCCCCCC)C%109)C%12=CC(=CC(=C%12)C%13=CC=%14OC=%15C=CC=C%16OC=%17C=CC=CC%17N(C%14C=C%13OCCCCCCCC)C%16%15)C%18=CC=%19OC=%20C=CC=C%21OC=%22C=CC=CC%22N(C%19C=C%18OCCCCCCCC)C%21%20 | -5.27 | 0.7 | 2.31 | 28 | 0.45 | MAPbI3 | -5.4 | 0.13 |  | LiTFSI, t-BP, FK209 | calio, calio-113 | https://doi.org/10.1021/jacs.5b11008
TAE-1 | O(C1=CC=C(C=C1)N(C2=CC=C(OC)C=C2)C3=CC=C(C=C3)C(C4=CC=C(C=C4)N(C5=CC=C(OC)C=C5)C6=CC=C(OC)C=C6)=C(C7=CC=C(C=C7)N(C8=CC=C(OC)C=C8)C9=CC=C(OC)C=C9)C%10=CC=C(C=C%10)N(C%11=CC=C(OC)C=C%11)C%12=CC=C(OC)C=C%12)C | -5.32 | 0.89 | 17.2 | 72.2 | 11 | MAPbI3 | -5.4 | 0.08 |  | none | calio, calio-115 | https://doi.org/10.1039/C5CC05236J
PCP-TPA | O(C1=CC=C(C=C1)N(C2=CC=C(OC)C=C2)C3=CC=C(C=C3)C=4C=C5C(=CC4CCC=6C=C(C=7C=CC(=CC7)N(C8=CC=C(OC)C=C8)C9=CC=C(OC)C=C9)C(=CC6C%10=CC=C(C=C%10)N(C%11=CC=C(OC)C=C%11)C%12=CC=C(OC)C=C%12)CC5)C=%13C=CC(=CC%13)N(C%14=CC=C(OC)C=C%14)C%15=CC=C(OC)C=C%15)C | -5.33 | 1.04 | 22 | 78 | 17.8 | MAPbI3 | -5.4 | 0.07 |  | LiTFSI, t-BP | calio, calio-122 | https://doi.org/10.1039/C5TA08417B
MeO-DATPA | C(C#CC1=CC=C(C=C1)N(C2=CC=C(OC)C=C2)C3=CC=C(OC)C=C3)#CC4=CC=C(C=C4)N(C5=CC=C(OC)C=C5)C6=CC=C(OC)C=C6 | -5.02 | 0.96 | 16.41 | 56 | 8.8 | MAPbI3-xClx | -5.4 | 0.38 |  | none | dhingra, dhingra-104 | https://doi.org/10.1039/C4CP04685D
Me2N-DATPA | C(C#CC1=CC=C(C=C1)N(C2=CC=C(C=C2)N(C)C)C3=CC=C(C=C3)N(C)C)#CC4=CC=C(C=C4)N(C5=CC=C(C=C5)N(C)C)C6=CC=C(C=C6)N(C)C | -4.4 | 0.87 | 18.8 | 50 | 8 | MAPbI3-xClx | -5.4 | 1 |  | none | dhingra, dhingra-104 | https://doi.org/10.1039/C4CP04685D
HTM1 | C=1C=CC(=CC1)C(=CC=CC2=CC=C(C=C2)N(C3=CC=C(C=C3)C)C4=CC=C(C=C4)C)C5=CC=CC=6C=CC=CC65 | -5.35 | 0.99 | 16.4 | 65 | 10.5 | MAPbI3 | -5.4 | 0.05 |  | none | 1, dhingra-142 | https://doi.org/10.1039/C4CC02211D
HTM2 | O(C1=CC=C(C=C1)N(C2=CC=C(OC)C=C2)C3=CC=C(C=CC=C(C=4C=CC=CC4)C5=CC=CC=6C=CC=CC65)C=C3)C | -5.23 | 0.942 | 17.9 | 69 | 11.63 | MAPbI3 | -5.4 | 0.17 |  | none | dhingra, dhingra-142 | https://doi.org/10.1039/C4CC02211D
PNBA | C=1C=CC(=CC1)C(=CC=CC2=CC=C(C=C2)N(CC=3C=CC=CC3)CC=4C=CC=CC4)C5=CC=CC=6C=CC=CC65 | -5.42 | 0.945 | 17.5 | 68.9 | 11.4 | MAPbI3 | -5.4 | -0.02 |  | none | dhingra, dhingra-158 | https://doi.org/10.1039/C4RA05199H
TAPC | C=1C=C(C=CC1N(C2=CC=C(C=C2)C)C3=CC=C(C=C3)C4(C5=CC=C(C=C5)N(C6=CC=C(C=C6)C)C7=CC=C(C=C7)C)CCCCC4)C | -5.5 | 1.04 | 22.32 | 81.15 | 18.8 | MAPbI3 | -5.4 | -0.1 |  | none | 2-yang | https://doi.org/10.1002/adfm.201702613
V950 | CCn7c1ccccc1c6cc(N(/C=C(c2ccc(OC)cc2)/c3ccc(OC)cc3)\C=C(c4ccc(OC)cc4)\c5ccc(OC)cc5)ccc67 | -5.01 | 1.07 | 22.5 | 74 | 17.8 | (FAPbI3)0.85(MAPbBr3)0.15 | -5.65 | 0.64 |  | none | 2-daskeviciene | https://doi.org/10.1016/j.nanoen.2017.01.015
TQ2 | N1=C(C(=NC2=C1C(=CC=C2C3=CC=C(C=C3)N(C4=CC=C(OC)C=C4)C5=CC=C(OC)C=C5)C=6C=CC(=CC6)N(C7=CC=C(OC)C=C7)C8=CC=C(OC)C=C8)C=9SC(=CC9)C)C=%10SC(=CC%10)C | -5.3 | 1.12 | 22.55 | 77.67 | 19.62 | MAPbI3 | -5.4 | 0.1 |  | Li-TFSI | 3, 3-144 | https://doi.org/10.1039/C8SC00731D
YN2 | N1=C(C(=NC=2C1=C(SC2C=3C=CC(=CC3)N(C4=CC=C(OC)C=C4)C5=CC=C(OC)C=C5)C6=CC=C(C=C6)N(C7=CC=C(OC)C=C7)C8=CC=C(OC)C=C8)C=9C=CC(OC)=CC9)C=%10C=CC(OC)=CC%10 | -5.4 | 1.11 | 23.15 | 75 | 19.27 | (FAPbI3)0.85(MAPbBr3)0.15 | -5.65 | 0.25 |  | Li-TFSI | 3, 3-145 | https://doi.org/10.1021/acsami.8b04003
ACE-QA-ACE | O=C1C=2C=C(C=CC2N(C=3C=C4C(=O)C=5C=C(C=CC5N(C4=CC13)CCCCCCCC)C6=CC=C7C=8C6=CC=CC8CC7)CCCCCCCC)C9=CC=C%10C=%11C9=CC=CC%11CC%10 | -5.34 | 1 | 20.32 | 72.5 | 14.7 | MAPbI3 | -5.4 | 0.06 |  | none | x, 3-77 | https://doi.org/10.1039/C8TA11361K
TPA-QA-TPA | O=C1C=2C=C(C=CC2N(C=3C=C4C(=O)C=5C=C(C=CC5N(C4=CC13)CCCCCCCC)C6=CC=C(C=C6)N(C7=CC=C(OC)C=C7)C8=CC=C(OC)C=C8)CCCCCCCC)C9=CC=C(C=C9)N(C%10=CC=C(OC)C=C%10)C%11=CC=C(OC)C=C%11 | -4.93 | 0.95 | 20 | 69.6 | 13 | MAPbI3 | -5.4 | 0.47 |  | none | x, 3-77 | https://doi.org/10.1039/C8TA11361K
DPA-QA-DPA | O=C1C2=CC(=CC=C2N(C=3C=C4C(=O)C5=CC(=CC=C5N(C4=CC13)CCCCCCCC)N(C6=CC=C(OC)C=C6)C7=CC=C(OC)C=C7)CCCCCCCC)N(C8=CC=C(OC)C=C8)C9=CC=C(OC)C=C9 | -4.85 | 0.91 | 19.7 | 68.1 | 12.1 | MAPbI3 | -5.4 | 0.55 |  | none | x, 3-77 | https://doi.org/10.1039/C8TA11361K
JY5 | N=1SN=C2C1C(=CC=C2C=3C=CC(=CC3)N4C5=CC=C(C=C5C=6C=C(C=CC64)N(C7=CC=C(OC)C=C7)C8=CC=C(OC)C=C8)N(C9=CC=C(OC)C=C9)C%10=CC=C(OC)C=C%10)C%11=CC=C(C=C%11)N%12C%13=CC=C(C=C%13C=%14C=C(C=CC%14%12)N(C%15=CC=C(OC)C=C%15)C%16=CC=C(OC)C=C%16)N(C%17=CC=C(OC)C=C%17)C%18=CC=C(OC)C=C%18 | -5.21 | 1.06 | 21.06 | 76 | 16.87 | MAPbI3-xClx | -5.4 | 0.19 |  | LiTFSI, t-BP | 3, 3-148 | https://doi.org/10.1016/j.dyepig.2017.04.059
JY6 | FC=1C=C(C2=NSN=C2C1C=3C=CC(=CC3)N4C5=CC=C(C=C5C=6C=C(C=CC64)N(C7=CC=C(OC)C=C7)C8=CC=C(OC)C=C8)N(C9=CC=C(OC)C=C9)C%10=CC=C(OC)C=C%10)C%11=CC=C(C=C%11)N%12C%13=CC=C(C=C%13C=%14C=C(C=CC%14%12)N(C%15=CC=C(OC)C=C%15)C%16=CC=C(OC)C=C%16)N(C%17=CC=C(OC)C=C%17)C%18=CC=C(OC)C=C%18 | -5.21 | 1.066 | 21.39 | 81 | 18.54 | MAPbI3-xClx | -5.4 | 0.19 |  | LiTFSI, t-BP | 3, 3-149 | https://doi.org/10.1039/C7CC04606E
JY7 | FC=1C(F)=C(C=2C=CC(=CC2)N3C4=CC=C(C=C4C=5C=C(C=CC53)N(C6=CC=C(OC)C=C6)C7=CC=C(OC)C=C7)N(C8=CC=C(OC)C=C8)C9=CC=C(OC)C=C9)C%10=NSN=C%10C1C%11=CC=C(C=C%11)N%12C%13=CC=C(C=C%13C=%14C=C(C=CC%14%12)N(C%15=CC=C(OC)C=C%15)C%16=CC=C(OC)C=C%16)N(C%17=CC=C(OC)C=C%17)C%18=CC=C(OC)C=C%18 | -5.23 | 1.047 | 20.58 | 73 | 15.71 | MAPbI3-xClx | -5.4 | 0.17 |  | LiTFSI, t-BP | 3, 3-149 | https://doi.org/10.1039/C7CC04606E
Yih-1 | O=C1C=2C=CC=CC2C=3C=CC=CC3C14C=5C=C(C=CC5C=6C=CC(=CC64)C=7C=CC(=CC7)N(C8=CC=C(OC)C=C8)C9=CC=C(OC)C=C9)C%10=CC=C(C=C%10)N(C%11=CC=C(OC)C=C%11)C%12=CC=C(OC)C=C%12 | -5.34 | 1.03 | 20.91 | 68 | 14.72 | MAPbI3 | -5.4 | 0.06 |  | LiTFSI, t-BP | 3, 3-150 | https://doi.org/10.1002/cssc.201801258
Yih-2 | O=C1C=2C=C(C=CC2C=3C=CC(=CC3C14C=5C=C(C=CC5C=6C=CC(=CC64)C=7C=CC(=CC7)N(C8=CC=C(OC)C=C8)C9=CC=C(OC)C=C9)C%10=CC=C(C=C%10)N(C%11=CC=C(OC)C=C%11)C%12=CC=C(OC)C=C%12)C=%13C=CC(=CC%13)N(C%14=CC=C(OC)C=C%14)C%15=CC=C(OC)C=C%15)C%16=CC=C(C=C%16)N(C%17=CC=C(OC)C=C%17)C%18=CC=C(OC)C=C%18 | -5.35 | 1.02 | 22.18 | 71 | 16.06 | MAPbI3 | -5.4 | 0.05 |  | LiTFSI, t-BP | 3, 3-150 | https://doi.org/10.1002/cssc.201801258
Z26 | O(C1=CC=C(C=C1)N(C2=CC=C(OC)C=C2)C3=CC=C(C=CC=4SC(C=CC5=CC=C(C=C5)N(C6=CC=C(OC)C=C6)C7=CC=C(OC)C=C7)=C(OC)C4OC)C=C3)C | -5.16 | 1.132 | 23.59 | 75 | 20.1 | MAPbI3 | -5.4 | 0.24 |  | Li-TFSI | 3, 3-99 | https://doi.org/10.1016/j.nanoen.2017.09.035
ACE-ANT-ACE | O(CCCCCCCC)C1C2=CC=CC3=C(C=C4C(=C32)C=5C1=CC(C6=CC=C7C=8C6=CC=CC8CC7)=C9C=CC=C(C95)C4OCCCCCCCC)C=%10C=CC%11=C%12C%10C=CC=C%12CC%11 | -5.28 | 1.03 | 18.7 | 67.1 | 13.1 | MAPbI3 | -5.4 | 0.12 |  | none | 3, 3-137 | https://doi.org/10.1002/aenm.201703007
TPA-ANT-TPA | O(C1=CC=C(C=C1)N(C2=CC=C(OC)C=C2)C=3C=CC(=CC3)C4=CC5=C(OCCCCCCCC)C6=CC=CC=7C(=CC8=C(OCCCCCCCC)C9=CC=CC4=C9C5=C8C67)C=%10C=CC(=CC%10)N(C%11=CC=C(OC)C=C%11)C%12=CC=C(OC)C=C%12)C | -5.4 | 1.03 | 21.07 | 79.6 | 17.5 | MAPbI3 | -5.4 | 0 |  | none | 3, 3-137 | https://doi.org/10.1002/aenm.201703007
XDB | O1C2=CC(OCC=3C=CC=CC3)=CC=C2C4(C5=CC=C(OCC=6C=CC=CC6)C=C15)C=7C=C(C=CC7C8=CC=C(C=C84)N(C9=CC=C(OC)C=C9)C%10=CC=C(OC)C=C%10)N(C%11=CC=C(OC)C=C%11)C%12=CC=C(OC)C=C%12 | -5.15 | 1.02 | 19.9 | 76.1 | 15.5 | (FAPbI3)0.85(MAPbBr3)0.15 | -5.65 | 0.5 |  | tbp | 3, 3-152 | https://doi.org/10.1002/aenm.201700683
XOP | N=1C=CC=CC1COC2=CC=C3C(OC4=CC(OCC5=NC=CC=C5)=CC=C4C36C=7C=C(C=CC7C8=CC=C(C=C86)N(C9=CC=C(OC)C=C9)C%10=CC=C(OC)C=C%10)N(C%11=CC=C(OC)C=C%11)C%12=CC=C(OC)C=C%12)=C2 | -5.15 | 1.06 | 19.6 | 76.5 | 15.9 | (FAPbI3)0.85(MAPbBr3)0.15 | -5.65 | 0.5 |  | tbp | 3, 3-152 | https://doi.org/10.1002/aenm.201700683
XMP | N=1C=CC=C(C1)COC2=CC=C3C(OC4=CC(OCC=5C=NC=CC5)=CC=C4C36C=7C=C(C=CC7C8=CC=C(C=C86)N(C9=CC=C(OC)C=C9)C%10=CC=C(OC)C=C%10)N(C%11=CC=C(OC)C=C%11)C%12=CC=C(OC)C=C%12)=C2 | -5.15 | 1.07 | 20.5 | 77.2 | 16.9 | (FAPbI3)0.85(MAPbBr3)0.15 | -5.65 | 0.5 |  | tbp | 3, 3-152 | https://doi.org/10.1002/aenm.201700683
XPP | N=1C=CC(=CC1)COC2=CC=C3C(OC4=CC(OCC=5C=CN=CC5)=CC=C4C36C=7C=C(C=CC7C8=CC=C(C=C86)N(C9=CC=C(OC)C=C9)C%10=CC=C(OC)C=C%10)N(C%11=CC=C(OC)C=C%11)C%12=CC=C(OC)C=C%12)=C2 | -5.15 | 1.06 | 21.3 | 78.4 | 17.7 | (FAPbI3)0.85(MAPbBr3)0.15 | -5.65 | 0.5 |  | tbp | 3, 3-152 | https://doi.org/10.1002/aenm.201700683
TET | O(C1=CC=C(C=C1)N(C2=CC=C(OC)C=C2)C3=CC=C(C=C3)C=4SC(=C5OCCOC54)C=6C=CC7=C(C6)C8C=9C=CC(=CC9C7C=%10C=C(C=CC%108)C=%11SC(=C%12OCCOC%12%11)C%13=CC=C(C=C%13)N(C%14=CC=C(OC)C=C%14)C%15=CC=C(OC)C=C%15)C=%16SC(=C%17OCCOC%17%16)C%18=CC=C(C=C%18)N(C%19=CC=C(OC)C=C%19)C%20=CC=C(OC)C=C%20)C | -5.08 | 1.07 | 21.96 | 81.4 | 19.1 | MAPbI3 | -5.4 | 0.32 |  | Li-TFSI | 3, 3-153 | https://doi.org/10.1002/solr.201700175
BTT-4 | O(C1=CC=C(C=C1)N(C2=CC=C(OC)C=C2)C3=CC=C(C=C3)C=4SC5=C6SC(=CC6=C7C=C(SC7=C5C4)C8=CC=C(C=C8)N(C9=CC=C(OC)C=C9)C%10=CC=C(OC)C=C%10)C=%11C=CC(=CC%11)N(C%12=CC=C(OC)C=C%12)C%13=CC=C(OC)C=C%13)C | -5.33 | 1.09 | 23.04 | 75.3 | 18.97 | (FAPbI3)0.85(MAPbBr3)0.15 | -5.65 | 0.32 |  | Li-TFSI | 3, 3-154 | https://doi.org/10.1039/C7TA00997F
BTT-5 | O(C1=CC=C(C=C1)N(C2=CC=C(OC)C=C2)C3=CC=C(C=C3)C=4SC=5C=6SC(=CC6C7=C(SC(C=8C=CC(=CC8)N(C9=CC=C(OC)C=C9)C%10=CC=C(OC)C=C%10)=C7C5C4)C%11=CC=C(C=C%11)N(C%12=CC=C(OC)C=C%12)C%13=CC=C(OC)C=C%13)C=%14C=CC(=CC%14)N(C%15=CC=C(OC)C=C%15)C%16=CC=C(OC)C=C%16)C | -5.18 | 1.1 | 22.5 | 73.3 | 18.17 | (FAPbI3)0.85(MAPbBr3)0.15 | -5.65 | 0.47 |  | Li-TFSI | 3, 3-154 | https://doi.org/10.1039/C7TA00997F
KR355 | C(CCCCC)N1C=2C=CC(=CC2C=2C1=C1C(=C3C=4C=C(C=CC4N(C23)CCCCCC)C2=C(C=C(S2)C=C(C#N)C#N)CCCCCC)N(C=2C=CC(=CC21)C2=C(C=C(S2)C=C(C#N)C#N)CCCCCC)CCCCCC)C2=C(C=C(S2)C=C(C#N)C#N)CCCCCC | -5.55 | 1.05 | 16.01 | 53 | 8.88 | (FAPbI3)0.85(MAPbBr3)0.15 | -5.65 | 0.1 |  | none | 3, 3-155 | https://doi.org/10.1039/C7TA01718A
KR321 | C(CCCCC)N1C=2C=CC(=CC2C=2C1=C1C(=C3C=4C=C(C=CC4N(C23)CCCCCC)C2=CC(=C(S2)C2=CC=C(S2)C=2SC(=CC2CCCCCC)C=C(C#N)C#N)CCCCCC)N(C=2C=CC(=CC21)C2=CC(=C(S2)C2=CC=C(S2)C=2SC(=CC2CCCCCC)C=C(C#N)C#N)CCCCCC)CCCCCC)C2=CC(=C(S2)C2=CC=C(S2)C=2SC(=CC2CCCCCC)C=C(C#N)C#N)CCCCCC | -5.24 | 1.13 | 21.07 | 78 | 19.03 | (FAPbI3)0.85(MAPbBr3)0.15 | -5.65 | 0.41 |  | none | 3, 3-155 | https://doi.org/10.1039/C7TA01718A
KR353 | C(CCCCC)N1C=2C=CC(=CC2C=2C1=C1C(=C3C=4C=C(C=CC4N(C23)CCCCCC)C2=CC3=C(S2)C=2SC(=CC2C3(CCCCCC)CCCCCC)C=C(C#N)C#N)N(C=3C=CC(=CC31)C3=CC1=C(S3)C=3SC(=CC3C1(CCCCCC)CCCCCC)C=C(C#N)C#N)CCCCCC)C1=CC3=C(S1)C=1SC(=CC1C3(CCCCCC)CCCCCC)C=C(C#N)C#N | -5.34 | 1.11 | 19.31 | 69 | 14.87 | (FAPbI3)0.85(MAPbBr3)0.15 | -5.65 | 0.31 |  | none | 3, 3-155 | https://doi.org/10.1039/C7TA01718A
SiTP-OMeTPA | O(C1=CC=C(C=C1)N(C2=CC=C(OC)C=C2)C3=CC=C(C=C3)C=4C=CC(=CC4)[Si](C=5C=CC(=CC5)C6=CC=C(C=C6)N(C7=CC=C(OC)C=C7)C8=CC=C(OC)C=C8)(C=9C=CC(=CC9)C%10=CC=C(C=C%10)N(C%11=CC=C(OC)C=C%11)C%12=CC=C(OC)C=C%12)C=%13C=CC(=CC%13)C%14=CC=C(C=C%14)N(C%15=CC=C(OC)C=C%15)C%16=CC=C(OC)C=C%16)C | -5.34 | 0.99 | 19.85 | 71.69 | 14.15 | MAPbI3 | -5.4 | 0.06 |  | F4-TCNQ | 3, 3-156 | https://doi.org/10.1039/C7TA09716F
Si-OMeTPA | O(C1=CC=C(C=C1)N(C2=CC=C(OC)C=C2)C3=CC=C(C=C3)[Si](C4=CC=C(C=C4)N(C5=CC=C(OC)C=C5)C6=CC=C(OC)C=C6)(C7=CC=C(C=C7)N(C8=CC=C(OC)C=C8)C9=CC=C(OC)C=C9)C%10=CC=C(C=C%10)N(C%11=CC=C(OC)C=C%11)C%12=CC=C(OC)C=C%12)C | -5.39 | 1.07 | 23.08 | 77.17 | 19.06 | MAPbI3 | -5.4 | 0.01 |  | F4-TCNQ | 3, 3-156 | https://doi.org/10.1039/C7TA09716F
pPh-2MODPACz | O(C1=CC=C(C=C1)N(C2=CC=C(OC)C=C2)C3=CC=C4C(=C3)C=5C=C(C=CC5N4C6=CC=C(C=C6)N7C8=CC=C(C=C8C=9C=C(C=CC97)N(C%10=CC=C(OC)C=C%10)C%11=CC=C(OC)C=C%11)N(C%12=CC=C(OC)C=C%12)C%13=CC=C(OC)C=C%13)N(C%14=CC=C(OC)C=C%14)C%15=CC=C(OC)C=C%15)C | -5.22 | 1.09 | 23.22 | 78 | 19.74 | MAPbI3 | -5.4 | 0.18 |  | LiTFSI, t-BP | 3, 3-158 | https://doi.org/10.1021/acsami.9b06933
2,7 BCz-OMeTAD | COc%14ccc(N(c1ccc(OC)cc1)c%13ccc%12c4ccc(N(c2ccc(OC)cc2)c3ccc(OC)cc3)cc4n(n%11c7cc(N(c5ccc(OC)cc5)c6ccc(OC)cc6)ccc7c%10ccc(N(c8ccc(OC)cc8)c9ccc(OC)cc9)cc%10%11)c%12c%13)cc%14 | -5.15 | 1.089 | 22.38 | 72.5 | 17.6 | MAPbI3 | -5.4 | 0.25 |  | none | 3, 3-159 | https://doi.org/10.1002/aenm.201800538
3,6 BCz-OMeTAD | COc%14ccc(N(c1ccc(OC)cc1)c2ccc6c(c2)c5cc(N(c3ccc(OC)cc3)c4ccc(OC)cc4)ccc5n6n%13c9ccc(N(c7ccc(OC)cc7)c8ccc(OC)cc8)cc9c%12cc(N(c%10ccc(OC)cc%10)c%11ccc(OC)cc%11)ccc%12%13)cc%14 | -5.11 | 1.121 | 21.34 | 0.714 | 17 | MAPbI3 | -5.4 | 0.29 |  | none | 3, 3-159 | https://doi.org/10.1002/aenm.201800538
TPD-4MeTPA | C(=CC1=CC=C(C=C1)N(C2=CC=C(C=C2)C=3C=CC(=CC3)N(C4=CC=C(C=CC5=CC=C(C=C5)N(C6=CC=C(C=C6)C)C7=CC=C(C=C7)C)C=C4)C8=CC=C(C=CC9=CC=C(C=C9)N(C%10=CC=C(C=C%10)C)C%11=CC=C(C=C%11)C)C(=C8)C)C%12=CC=C(C=CC%13=CC=C(C=C%13)N(C%14=CC=C(C=C%14)C)C%15=CC=C(C=C%15)C)C(=C%12)C)C%16=CC=C(C=C%16)N(C%17=CC=C(C=C%17)C)C%18=CC=C(C=C%18)C | -5.33 | 1.089 | 20.601 | 63.7 | 14.33 | MAPbI3 | -5.4 | 0.07 |  | none | 3, 3-160 | https://doi.org/10.1039/C7TC03931J
TPD-4MeOTPA | O(C1=CC=C(C=C1)N(C2=CC=C(OC)C=C2)C3=CC=C(C=CC4=CC=C(C=C4)N(C5=CC=C(C=C5)C=6C=CC(=CC6)N(C7=CC=C(C=CC8=CC=C(C=C8)N(C9=CC=C(OC)C=C9)C%10=CC=C(OC)C=C%10)C=C7)C%11=CC=C(C=CC%12=CC=C(C=C%12)N(C%13=CC=C(OC)C=C%13)C%14=CC=C(OC)C=C%14)C(=C%11)C)C%15=CC=C(C=CC%16=CC=C(C=C%16)N(C%17=CC=C(OC)C=C%17)C%18=CC=C(OC)C=C%18)C(=C%15)C)C=C3)C | -5.28 | 1.099 | 20.835 | 66.7 | 15.28 | MAPbI3 | -5.4 | 0.12 |  | none | 3, 3-160 | https://doi.org/10.1039/C7TC03931J
TPD-4EtCz | C=1C=CC2=C(C1)C3=CC(C=CC4=CC=C(C=C4)N(C5=CC=C(C=C5)C=6C=CC(=CC6)N(C7=CC=C(C=CC8=CC=C9C(=C8)C=%10C=CC=CC%10N9CC)C=C7)C%11=CC=C(C=CC%12=CC=C%13C(=C%12)C=%14C=CC=CC%14N%13CC)C(=C%11)C)C%15=CC=C(C=CC%16=CC=C%17C(=C%16)C=%18C=CC=CC%18N%17CC)C(=C%15)C)=CC=C3N2CC | -5.34 | 1.104 | 20.31 | 52.3 | 11.73 | MAPbI3 | -5.4 | 0.06 |  | none | 3, 3-160 | https://doi.org/10.1039/C7TC03931J
DM | O(C1=CC=C(C=C1)N(C2=CC=C3C4=CC=C(C=C4C5(C3=C2)C6=CC(=CC=C6C7=CC=C(C=C75)N(C8=CC=C(OC)C=C8)C9=CC=C%10C=%11C=CC=CC%11C(C%10=C9)(C)C)N(C%12=CC=C(OC)C=C%12)C%13=CC=C%14C=%15C=CC=CC%15C(C%14=C%13)(C)C)N(C%16=CC=C(OC)C=C%16)C%17=CC=C%18C=%19C=CC=CC%19C(C%18=C%17)(C)C)C%20=CC=C%21C=%22C=CC=CC%22C(C%21=C%20)(C)C)C | -5.27 | 1.11 | 24.8 | 81 | 22.3 | (FAPbI3)0.85(MAPbBr3)0.15 | -5.65 | 0.38 |  | LiTFSI, t-BP | 3, 3-100 | https://doi.org/10.1038/s41560-018-0200-6
CzPAF-SBF | C=1C=CC2=C(C1)C=3C=CC=CC3N2C4=CC=C(C=C4)N(C=5C=CC=6C=7C=CC(=CC7C(C6C5)(CCCCCCCC)CCCCCCCC)C8=CC=C9C=%10C=CC=CC%10C%11(C=%12C=CC=CC%12C=%13C=CC=CC%13%11)C9=C8)C=%14C=CC=%15C=%16C=CC(=CC%16C(C%15C%14)(CCCCCCCC)CCCCCCCC)C%17=CC=C%18C=%19C=CC=CC%19C%20(C=%21C=CC=CC%21C=%22C=CC=CC%22%20)C%18=C%17 | -5.26 | 1.09 | 20.91 | 73.92 | 16.85 | MAPbI3 | -5.4 | 0.14 |  | Li-TFSI | 4, 4-54 | https://doi.org/10.1002/adma.201503729
CzPAF-SBFN | N#CC1=CC=C2C3=CC=C(C=C3C4(C=5C=CC=CC5C=6C=CC=CC64)C2=C1)C7=CC=C8C9=CC=C(C=C9C(C8=C7)(CCCCCCCC)CCCCCCCC)N(C%10=CC=C(C=C%10)N%11C=%12C=CC=CC%12C=%13C=CC=CC%13%11)C%14=CC=C%15C%16=CC=C(C=C%16C(C%15=C%14)(CCCCCCCC)CCCCCCCC)C%17=CC=C%18C%19=CC=C(C#N)C=C%19C%20(C=%21C=CC=CC%21C=%22C=CC=CC%22%20)C%18=C%17 | -5.27 | 15.43 | 0.73 | 58 | 6.5 | MAPbI3 | -5.4 | 0.13 |  | none | 4, 4-54 | https://doi.org/10.1002/adma.201503729
F22 | N=1C=C(C=CC1C=2N=CC(=CC2)N3C4=CC=C(C=C4C=5C=C(C=CC53)N(C6=CC=C(OC)C=C6)C7=CC=C(OC)C=C7)N(C8=CC=C(OC)C=C8)C9=CC=C(OC)C=C9)N%10C%11=CC=C(C=C%11C=%12C=C(C=CC%12%10)N(C%13=CC=C(OC)C=C%13)C%14=CC=C(OC)C=C%14)N(C%15=CC=C(OC)C=C%15)C%16=CC=C(OC)C=C%16 | -5.27 | 1.05 | 21.26 | 79 | 17.71 | MAPbI3-xClx | -5.4 | 0.13 |  | none | 4, 4-23,56 | https://doi.org/10.1002/cssc.201700973
F33 | N1=CC(=CC=C1N2C3=CC=C(C=C3C=4C=C(C=CC42)N(C5=CC=C(OC)C=C5)C6=CC=C(OC)C=C6)N(C7=CC=C(OC)C=C7)C8=CC=C(OC)C=C8)C9=CN=C(C=C9)N%10C%11=CC=C(C=C%11C=%12C=C(C=CC%12%10)N(C%13=CC=C(OC)C=C%13)C%14=CC=C(OC)C=C%14)N(C%15=CC=C(OC)C=C%15)C%16=CC=C(OC)C=C%16 | -5.32 | 1.11 | 21.01 | 79 | 18.48 | MAPbI3-xClx | -5.4 | 0.08 |  | none | 4, 4-23,56 | https://doi.org/10.1002/cssc.201700973
Cz-OMeTAD | O(C1=CC=C(C=C1)N(C2=CC=C(OC)C=C2)C=3C=C4C=5C=C(C=C(C5N(C4=C(C3)N(C6=CC=C(OC)C=C6)C7=CC=C(OC)C=C7)CC)N(C8=CC=C(OC)C=C8)C9=CC=C(OC)C=C9)N(C%10=CC=C(OC)C=C%10)C%11=CC=C(OC)C=C%11)C | -527 | 1.14 | 22.26 | 71 | 17.81 | MAPbI3 | -5.4 | -521.6 |  | Li-TFSI, t-BP | 4, 4-59 | https://doi.org/10.1002/cssc.201700678
TPASBP | C(=CC1=CC=C(C=C1)N(C2=CC=C(C=C2)C)C3=CC=C(C=C3)C)C=4C=CC(=CC4)C5=CC=C(C=CC6=CC=C(C=C6)N(C7=CC=C(C=C7)C)C8=CC=C(C=C8)C)C=C5 | -5 | 1.04 | 20.7 | 80 | 17.4 | MAPbI3 | -5.4 | 0.4 |  | none | 4, 4-69 | https://doi.org/10.1002/smll.201601603
TPASB | C=1C=C(C=CC1C=CC2=CC=C(C=C2)N(C3=CC=C(C=C3)C)C4=CC=C(C=C4)C)C=CC5=CC=C(C=C5)N(C6=CC=C(C=C6)C)C7=CC=C(C=C7)C | -5.49 | 1.05 | 20.8 | 80 | 17.6 | MAPbI3 | -5.4 | -0.09 |  | none | 4, 4-69 | https://doi.org/10.1002/smll.201601603
NTPA | O(C1=CC=C(C=C1)N(C2=CC=C(OC)C=C2)C=3C=CC(=CC3)C=4C=CC5=CC(=CC=C5C4)C6=CC=C(C=C6)N(C7=CC=C(OC)C=C7)C8CCC(OC)CC8)C | -5.27 | 1.02 | 17.4 | 77.3 | 13 | MAPbI3 | -5.4 | 0.13 |  | none | 4, 4-70 | https://doi.org/10.1039/C7TC00858A
BTPA | O(C1=CC=C(C=C1)N(C2=CC=C(OC)C=C2)C3=CC=C(C=C3)C=4C=CC(=CC4)C=5C=CC(=CC5)C=6C=CC(=CC6)N(C7=CC=C(OC)C=C7)C8CCC(OC)CC8)C | -5.2 | 0.98 | 17.4 | 70.8 | 12.1 | MAPbI3 | -5.4 | 0.2 |  | none | 4, 4-70 | https://doi.org/10.1039/C7TC00858A
Trux-OMeTAD | O(C1=CC=C(C=C1)N(C2=CC=C(OC)C=C2)C=3C=CC4=C(C3)C5=C(C=6C=7C=CC(=CC7C(C6C=8C=9C=CC(=CC9C(C85)(CCCCCC)CCCCCC)N(C%10=CC=C(OC)C=C%10)C%11=CC=C(OC)C=C%11)(CCCCCC)CCCCCC)N(C%12=CC=C(OC)C=C%12)C%13=CC=C(OC)C=C%13)C4(CCCCCC)CCCCCC)C | -5.28 | 1.02 | 23.22 | 79 | 18.6 | MAPbI3 | -5.4 | 0.12 |  | none | 4, 4-71 | https://doi.org/10.1021/jacs.6b00039
MC8-TPA | O(C1=CC(=CC2=C1C=3C=CC(=CC3C2(C=4C=CC=CC4)C=5C=CC=CC5)C6=CC=C(C=C6)N(C=7C=CC=CC7)C=8C=CC=CC8)C=9C=CC(=CC9)N(C=%10C=CC=CC%10)C=%11C=CC=CC%11)CCCCCCCC | -5.35 | 0.88 | 20.2 | 72 | 12.8 | MAPbI3 | -5.4 | 0.05 |  | none | x, 4-74 | https://doi.org/10.1016/j.nanoen.2018.01.005
MC8-9-NPC | O(C1=CC(=CC2=C1C=3C=CC(=CC3C2(C=4C=CC=CC4)C=5C=CC=CC5)C6=CC=C(C=C6)N7C=8C=CC=CC8C=9C=CC=CC97)C=%10C=CC(=CC%10)N%11C=%12C=CC=CC%12C=%13C=CC=CC%13%11)CCCCCCCC | -5.51 | 0.9 | 20.8 | 74 | 13.85 | MAPbI3 | -5.4 | -0.11 |  | none | x, 4-74 | https://doi.org/10.1016/j.nanoen.2018.01.005
M6Cz-TPA | O(C1=CC(=CC2=C1C=3C=CC(=CC3C2(C=4C=CC=CC4)C=5C=CC=CC5)C6=CC=C(C=C6)N(C=7C=CC=CC7)C=8C=CC=CC8)C=9C=CC(=CC9)N(C=%10C=CC=CC%10)C=%11C=CC=CC%11)CCCCCCN%12C=%13C=CC=CC%13C=%14C=CC=CC%14%12 | -5.38 | 0.87 | 20.71 | 69 | 12.43 | MAPbI3 | -5.4 | 0.02 |  | none | x, 4-74 | https://doi.org/10.1016/j.nanoen.2018.01.005
M6Cz−9-NPC | O(C1=CC(=CC2=C1C=3C=CC(=CC3C2(C=4C=CC=CC4)C=5C=CC=CC5)C6=CC=C(C=C6)N7C=8C=CC=CC8C=9C=CC=CC97)C=%10C=CC(=CC%10)N%11C=%12C=CC=CC%12C=%13C=CC=CC%13%11)CCCCCCN%14C=%15C=CC=CC%15C=%16C=CC=CC%16%14 | -5.53 | 0.89 | 20.1 | 73 | 13.06 | MAPbI3 | -5.4 | -0.13 |  | none | x, 4-74 | https://doi.org/10.1016/j.nanoen.2018.01.005
POZ9 | O1C=2C=C(C=CC2N(C3=CC=C(OC)C=C3)C=4C=CC(=CC14)C5=CC=C(C=C5)N(C6=CC=C(OC)C=C6)C7=CC=C(OC)C=C7)C8=CC=C(C=C8)N(C9=CC=C(OC)C=C9)C%10=CC=C(OC)C=C%10 | -5.2 | 1.06 | 22.1 | 72.8 | 17 | (FAPbI3)0.85(MAPbBr3)0.15 | -5.65 | 0.45 |  |  | x, 8-87 | https://doi.org/10.1016/j.nanoen.2017.12.028
POZ10 | O1C=2C=C(C=CC2N(C3=CC=C(C=C3)N(C4=CC=C(OC)C=C4)C5=CC=C(OC)C=C5)C=6C=CC(=CC16)C7=CC=C(C=C7)N(C8=CC=C(OC)C=C8)C9=CC=C(OC)C=C9)C%10=CC=C(C=C%10)N(C%11=CC=C(OC)C=C%11)C%12=CC=C(OC)C=C%12 | -5.18 | 1.1 | 23.1 | 76.2 | 19.4 | (FAPbI3)0.85(MAPbBr3)0.15 | -5.65 | 0.47 |  |  |  | https://doi.org/10.1016/j.nanoen.2017.12.028
PEDOT:PSS | c1ccc(cc1)/C=C/S(=O)(=O)O.c1c2c(cs1)OCCO2 | -5.1 | 1.03 | 23.5 | 83 | 20.1 | MAPbI3 | -5.4 | 0.3 | 10^-3 | none | 1-118 | https://doi.org/10.1039/C6EE03586H | https://www.watson-int.com/pedotpss-cas-155090-83-8/
PTAA | *C=1C=CC(=CC1)C2=CC=C(C=C2)N(*)C=3C(=CC(=CC3C)C)C | -5.25 | 1.1 | 25 | 80.3 | 22.1 | (FAPbI3)1-x(MAPbBr3)x | -5.65 | 0.4 | 10^-3 | Li-TFSI, t-BP | 1,1-27 | https://doi.org/10.1126/science.aan2301
P3HT | S1C=CC(=C1)CCCCCC | -5.2 | 1.02 | 22.7 | 66 | 15.3 | MAPbI3 | -5.4 | 0.2 | 0.1 | Li-TFSI, t-BP | 1,1-121 | https://doi.org/10.1021/nl501982b
PCPDTBT | *C=1SC=2C=3SC(=CC3C(C2C1)(CC(CC)CCCC)CC(CC)CCCC)C4=CC=C(*)C5=NSN=C54 | -5.3 | 0.77 | 10.3 | 66.7 | 5.3 | MAPbI3 | -5.4 | 0.1 |  | Li-TFSI, t-BP | 1-119 | https://doi.org/10.1038/nphoton.2013.80
PCDTBT | *C=1SC(=CC1)C2=CC=C(C=3SC(=CC3)C=4C=CC=5C=6C=CC(*)=CC6N(C5C4)C(CCCCCCCC)CCCCCCCC)C7=NSN=C72 | -5.4 | 0.92 | 10.5 | 43.7 | 4.2 | MAPbI3 | -5.4 | 0 |  | Li-TFSI, t-BP | 1-119 | https://doi.org/10.1038/nphoton.2013.80
PCBTDPP | *C=1SC(=CC1)C2=C3C(=O)N(C(C=4SC(=CC4)C=5C=CC=6C=7C=CC(*)=CC7N(C6C5)C(CCCCCCCC)CCCCCCCC)=C3C(=O)N2CCCCCCCC)CCCCCCCC |  | 0.83 | 13.9 | 48.6 | 5.6 | MAPbI3 | -5.4 | 5.4 |  | none | 1-123 | https://doi.org/10.1039/C3EE40343B
PDPP3T | *C=1SC(=CC1)C=2SC(=CC2)C=3SC(=CC3)C4=C5C(=O)N(C(*)=C5C(=O)N4CC(CCCCCC)CCCCCCCC)CC(CCCCCC)CCCCCCCC | -5.17 | 0.98 | 20.5 | 61.2 | 12.3 | MAPbI3 | -5.4 | 0.23 |  | none | 1-124 | https://doi.org/10.1016/j.solmat.2015.10.008
PTB7-Th or PCE 10 | CC1=CC2=C(S1)C(C3=CC=C(C(CCCC)CC)S3)=C4C(SC(C5=C6C(C(F)=C(C(OCC(CC)CCCC)=O)S6)=C(C)S5)=C4)=C2C7=CC=C(CC(CC)CCCC)S7 | -5.38 | 1.03 | 15.1 | 71 | 11 | MAPbI3 | -5.4 | 0.02 |  | none | 1-125 | https://doi.org/10.1039/C4TA03954H | https://www.medchemexpress.com/ptb7-th.html?locale=fr-FR
PBDTTT-C | C(C)C(CC1=CC=C(S1)C1=C2C(S[C]=C2)=C(C2=C1SC(=C2)C=2C=1C(SC2C(C(CCCC)CC)=O)=CS[C]1)C=1SC(=CC1)CC(CCCC)CC)CCCC | -5.11 | 0.87 | 17.7 | 64.8 | 9.3 | MAPbI3 | -5.4 | 0.29 |  | none | 1-127 | https://doi.org/10.1039/C5TC01856K | via OPSIN
XY1 | O(C1=CC=C(C=C1)N(C2=CC=C(OC)C=C2)C=3C=CC(=CC3)C=4SC=5SC(C=6C=CC(=CC6)N(C7=CC=C(OC)C=C7)C8=CC=C(OC)C=C8)=C(C9=CC=C(C=C9)N(C%10=CC=C(OC)C=C%10)C%11=CC=C(OC)C=C%11)C5C4C%12=CC=C(C=C%12)N(C%13=CC=C(OC)C=C%13)C%14=CC=C(OC)C=C%14)C | -5.44 | 1.11 | 22.21 | 76.48 | 18.78 | Cs0.05[(FA0.83MA0.17)PbI0.83Br0.17]0.95 | -5.85 | 0.41 |  |  | adv mat 2022 yao-53 | https://doi.org/10.1016/j.nanoen.2019.103946
DFTAB | FC=1C(=C(C(F)=C(C1N(C2=CC=C(OC)C=C2)C3=CC=C(OC)C=C3)N(C4=CC=C(OC)C=C4)C5=CC=C(OC)C=C5)N(C6=CC=C(OC)C=C6)C7=CC=C(OC)C=C7)N(C8=CC=C(OC)C=C8)C9=CC=C(OC)C=C9 | -5.2 | 1.07 | 17.5 | 69 | 12.4 | MAPbI3 | -5.4 | 0.2 |  |  | adv mat 2022 yao-139 | https://doi.org/10.1002/aenm.201502101
TPP-SMeTAD | CSc%13ccc(N(c1ccc(SC)cc1)c%12ccc(c8c(C)c(c4ccc(N(c2ccc(SC)cc2)c3ccc(SC)cc3)cc4)c(c7ccc(N(c5ccc(SC)cc5)c6cccc(SC)c6)cc7)c(C)c8c%11ccc(N(c9ccc(SC)cc9)c%10ccc(SC)cc%10)cc%11)cc%12)cc%13 | -5.18 | 1.07 | 20.15 | 77 | 16.6 | MAPbI3 | -5.4 | 0.22 |  |  | adv mat 2022 yao-144 | https://doi.org/10.1002/aenm.201700012
M118 | O(C1=CC=C(C=C1)N(C2=CC=C(C=C2)N3C=4C=CC=CC4C=5C=CC=CC53)C=6C=CC7=C(C6)C(C8=C7C9=C(C=%10C=CC(=CC%10C9(CCCCCC)CCCCCC)N(C%11=CC=C(OC)C=C%11)C%12=CC=C(C=C%12)N%13C=%14C=CC=CC%14C=%15C=CC=CC%15%13)C%16=C8C=%17C=CC(=CC%17C%16(CCCCCC)CCCCCC)N(C%18=CC=C(OC)C=C%18)C%19=CC=C(C=C%19)N%20C=%21C=CC=CC%21C=%22C=CC=CC%22%20)(CCCCCC)CCCCCC)C | -5.27 | 1.06 | 22.4 | 72 | 17.1 | MAPbI3 | -5.4 | 0.13 |  |  | adv mat 2022 yao-145 | https://doi.org/10.1016/j.dyepig.2019.01.052
BTF1 | C1(=CC=C(C=C1)N(C=1C=CC=2C3=CC=C(C=C3C3=CC=CC1C23)N(C2=CC=C(C=C2)C)C2=CC=C(C=C2)C)C2=CC=C(C=C2)C)C | -4.94 | 0.96 | 16.1 | 72.4 | 11.19 | (FAPbI3)0.85(MAPbBr3)0.15 | -5.65 | 0.71 |  |  | adv mat 2022 yao-146 | https://doi.org/10.1039/C7SC05484J
BTF2 | COC1=CC=C(C=C1)N(C=1C=CC=2C3=CC=C(C=C3C3=CC=CC1C23)N(C2=CC=C(C=C2)OC)C2=CC=C(C=C2)OC)C2=CC=C(C=C2)OC | -4.8 | 0.91 | 17.7 | 74.3 | 11.96 | (FAPbI3)0.85(MAPbBr3)0.15 | -5.65 | 0.85 |  |  | adv mat 2022 yao-146 | https://doi.org/10.1039/C7SC05484J
BTF3 | C1(=CC=C(C=C1)N(C=1C=CC=2C3=CC=C(C=C3C3=CC(=C(C1C23)C#N)C#N)N(C2=CC=C(C=C2)C)C2=CC=C(C=C2)C)C2=CC=C(C=C2)C)C | -5.19 | 1.03 | 19.3 | 75.9 | 15.09 | (FAPbI3)0.85(MAPbBr3)0.15 | -5.65 | 0.46 |  |  | adv mat 2022 yao-146 | https://doi.org/10.1039/C7SC05484J
BTF4 | COC1=CC=C(C=C1)N(C=1C=CC=2C3=CC=C(C=C3C3=CC(=C(C1C23)C#N)C#N)N(C2=CC=C(C=C2)OC)C2=CC=C(C=C2)OC)C2=CC=C(C=C2)OC | -5.02 | 1.03 | 21.5 | 76.8 | 17.01 | (FAPbI3)0.85(MAPbBr3)0.15 | -5.65 | 0.63 |  |  | adv mat 2022 yao-146 | https://doi.org/10.1039/C7SC05484J
MPA-PA-BTI | O=C1C=2C=C(SC2C=3SC(=CC3C(=O)N1CCCCCCCC)C=4C=CC(=CC4)N(C5=CC=C(C=C5)N(C6=CC=C(OC)C=C6)C7=CC=C(OC)C=C7)C8=CC=C(C=C8)N(C9=CC=C(OC)C=C9)C%10=CC=C(OC)C=C%10)C%11=CC=C(C=C%11)N(C%12=CC=C(C=C%12)N(C%13=CC=C(OC)C=C%13)C%14=CC=C(OC)C=C%14)C%15=CC=C(C=C%15)N(C%16=CC=C(OC)C=C%16)C%17=CC=C(OC)C=C%17 | -4.8 | 0.99 | 22.15 | 79.4 | 17.41 | Cs0.05[(FA0.83MA0.17)PbI0.83Br0.17]0.95 | -5.85 | 1.05 |  |  | adv mat 2022 yao-147 | https://doi.org/10.1007/s11426-020-9857-1
MPA-Cz-BTI | O=C1NC(=O)C=2C=C(SC2C=3SC(=CC13)C4=CC=C(C=C4)N5C6=CC=C(C=C6C=7C=C(C=CC75)N(C8=CC=C(OC)C=C8)C9=CC=C(OC)C=C9)N(C%10=CC=C(OC)C=C%10)C%11=CC=C(OC)C=C%11)C=%12C=CC(=CC%12)N%13C%14=CC=C(C=C%14C=%15C=C(C=CC%15%13)N(C%16=CC=C(OC)C=C%16)C%17=CC=C(OC)C=C%17)N(C%18=CC=C(OC)C=C%18)C%19=CC=C(OC)C=C%19 | -4.92 | 1.07 | 22.84 | 85.2 | 20.81 | Cs0.05[(FA0.83MA0.17)PbI0.83Br0.17]0.95 | -5.85 | 0.93 |  |  | adv mat 2022 yao-147 | https://doi.org/10.1007/s11426-020-9857-1
MCz-PA-BTI | O=C1C=2C=C(SC2C=3SC(=CC3C(=O)N1CCCCCCCC)C=4C=CC(=CC4)N(C5=CC=C(C=C5)N6C7=CC=C(OC)C=C7C=8C=C(OC)C=CC86)C9=CC=C(C=C9)N%10C%11=CC=C(OC)C=C%11C=%12C=C(OC)C=CC%12%10)C%13=CC=C(C=C%13)N(C%14=CC=C(C=C%14)N%15C%16=CC=C(OC)C=C%16C=%17C=C(OC)C=CC%17%15)C%18=CC=C(C=C%18)N%19C%20=CC=C(OC)C=C%20C=%21C=C(OC)C=CC%21%19 | -5.25 | 1.08 | 22.61 | 82.1 | 20.09 | Cs0.05[(FA0.83MA0.17)PbI0.83Br0.17]0.95 | -5.85 | 0.6 |  |  | adv mat 2022 yao-147 | https://doi.org/10.1007/s11426-020-9857-1
MCz-Cz-BTI | O=C1C=2C=C(SC2C=3SC(=CC3C(=O)N1CCCCCCCC)C=4C=CC(=CC4)N5C6=CC=C(C=C6C=7C=C(C=CC75)N8C9=CC=C(OC)C=C9C=%10C=C(OC)C=CC%108)N%11C%12=CC=C(OC)C=C%12C=%13C=C(OC)C=CC%13%11)C%14=CC=C(C=C%14)N%15C%16=CC=C(C=C%16C=%17C=C(C=CC%17%15)N%18C%19=CC=C(OC)C=C%19C=%20C=C(OC)C=CC%20%18)N%21C%22=CC=C(OC)C=C%22C=%23C=C(OC)C=CC%23%21 | -5.32 | 1.1 | 23.24 | 83.5 | 21.35 | Cs0.05[(FA0.83MA0.17)PbI0.83Br0.17]0.95 | -5.85 | 0.53 |  |  | adv mat 2022 yao-147 | https://doi.org/10.1007/s11426-020-9857-1
DFH | C1(=CC=C(C=C1)N(C1=CC2=C(C=C1)C1=CC=C(C=C1C21OCCO1)N(C1=CC=C(C=C1)C)C1=CC=C(C=C1)C)C1=CC=C(C=C1)C)C | -5.27 | 1.09 | 22.7 | 83 | 20.6 | (FAPbI3)0.85(MAPbBr3)0.15 | -5.65 | 0.38 |  |  | adv mat 2022 yao-148 | https://doi.org/10.1039/C9EE02983D
FMT | S(C1=CC=C(C=C1)N(C2=CC=C(SC)C=C2)C=3C=CC=4C5=CC=C(C=C5C(C4C3)(CCCCCC)CCCCCC)N(C6=CC=C(SC)C=C6)C7=CC=C(SC)C=C7)C | -4.89 | 1.07 | 22.52 | 79.27 | 19.06 | MAPbI3 | -5.4 | 0.51 |  |  | adv mat 2022 yao-149 | https://doi.org/10.1002/adfm.201900484
MeO-FDPA | O(C1=CC=C(C=C1)N(C2=CC=C(OC)C=C2)C=3C=CC=4C5=CC=C(C=C5CC4C3)N(C6=CC=C(OC)C=C6)C7=CC=C(OC)C=C7)C | -5 | 1.05 | 18.14 | 72 | 13.67 | MAPICl | -5.3 | 0.3 |  |  | adv mat 2022 yao-150 | https://doi.org/10.1039/C8TA12060A
DH-MeO-FDPA | O(C1=CC=C(C=C1)N(C2=CC=C(OC)C=C2)C=3C=CC=4C5=CC=C(C=C5C(C4C3)(CCCCC=C)CCCCC=C)N(C6=CC=C(OC)C=C6)C7=CC=C(OC)C=C7)C | -5.04 | 1.09 | 19.54 | 74.7 | 15.9 | MAPICl | -5.3 | 0.26 |  |  | adv mat 2022 yao-150 | https://doi.org/10.1039/C8TA12060A
VB-MeO-FDPA | O(C1=CC=C(C=C1)N(C2=CC=C(OC)C=C2)C=3C=CC=4C5=CC=C(C=C5C(C4C3)(CC6=CC=C(C=C)C=C6)CC7=CC=C(C=C)C=C7)N(C8=CC=C(OC)C=C8)C9=CC=C(OC)C=C9)C | -5.18 | 1.15 | 20.89 | 77.8 | 18.7 | MAPICl | -5.3 | 0.12 |  |  | adv mat 2022 yao-150 | https://doi.org/10.1039/C8TA12060A
VB-Me-FDPA | C=CC1=CC=C(C=C1)CC2(C=3C=C(C=CC3C4=CC=C(C=C42)N(C5=CC=C(C=C5)C)C6=CC=C(C=C6)C)N(C7=CC=C(C=C7)C)C8=CC=C(C=C8)C)CC9=CC=C(C=C)C=C9 | -5.2 | 1.16 | 20.17 | 76.5 | 17.9 | MAPICl | -5.3 | 0.1 |  |  | adv mat 2022 yao-150 | https://doi.org/10.1039/C8TA12060A
m-MTDATA | C=1C=CC(=CC1)N(C2=CC=C(C=C2)N(C3=CC=C(C=C3)N(C=4C=CC=CC4)C5=CC=CC(=C5)C)C6=CC=C(C=C6)N(C=7C=CC=CC7)C8=CC=CC(=C8)C)C9=CC=CC(=C9)C | -5.1 | 1.035 | 22.5 | 77.8 | 18.12 | Cs0.05[(FA0.83MA0.17)PbI0.83Br0.17]0.95 | -5.85 | 0.75 |  |  | adv mat 2022 yao-152 | https://doi.org/10.1002/cssc.201800476
YC-1 | C(c3ccc(N(c1ccccc1)c2ccccc2)cc3)=c9c6cc(N(c4ccccc4)c5ccccc5)ccc6c%10ccc(N(c7ccccc7)c8ccccc8)cc9%10 | -5.28 | 1.032 | 20.98 | 72.9 | 16.53 | MAPbI3 | -5.4 | 0.12 |  |  | adv mat 2022 yao-153 | https://doi.org/10.1002/pip.3205
YC-2 | COc%10ccc(N(c1ccc(OC)cc1)c2ccc9c(c2)c(=Cc5ccc(N(c3ccccc3)c4ccccc4)cc5)c8cc(N(c6ccc(OC)cc6)c7ccc(OC)cc7)ccc89)cc%10 | -5.37 | 1.014 | 16.38 | 64.5 | 11.27 | MAPbI3 | -5.4 | 0.03 |  |  | adv mat 2022 yao-153 | https://doi.org/10.1002/pip.3205
YC-3 | COc%10ccc(N(c8ccc(C=c6c3cc(N(c1ccc(OC)cc1)c2ccc(OC)cc2)ccc3c7ccc(N(c4ccc(OC)cc4)c5ccc(OC)cc5)cc67)cc8)c9cccc(OC)c9)cc%10 | -5.4 | 0.968 | 15.46 | 57.3 | 9.4 | MAPbI3 | -5.4 | 0 |  |  | adv mat 2022 yao-153 | https://doi.org/10.1002/pip.3205
TPA-TVT-TPA | O(C1=CC=C(C=C1)N(C2=CC=C(OC)C=C2)C=3C=CC(=CC3)C=4SC(C=CC=5SC(=CC5)C=6C=CC(=CC6)N(C7=CC=C(OC)C=C7)C8=CC=C(OC)C=C8)=CC4)C | -5.37 | 1.07 | 21.49 | 71 | 16.32 | MAPbI3 | -5.4 | 0.03 |  |  | adv mat 2022 yao-155 | https://doi.org/10.1002/solr.201700105
TPA-NAP-TPA | O(C1=CC=C(C=C1)N(C2=CC=C(OC)C=C2)C=3C=CC(=CC3)C=4C=CC5=CC(=CC=C5C4)C6=CC=C(C=C6)N(C7=CC=C(OC)C=C7)C8=CC=C(OC)C=C8)C | -5.38 | 0.96 | 21.55 | 0.71 | 14.63 | MAPbI3 | -5.4 | 0.02 |  |  | adv mat 2022 yao-155 | https://doi.org/10.1002/solr.201700105
BTORCNA | COC1=CC=C(C=C1)N(C1=CC=C(C=C1)C1=C(C(=C(S1)C=1SC(=C(C1OCCCCCCCCCC)C#N)C1=CC=C(C=C1)N(C1=CC=C(C=C1)OC)C1=CC=C(C=C1)OC)OCCCCCCCCCC)C#N)C1=CC=C(C=C1)OC | -5.2 | 1.1 | 22.84 | 84 | 21.1 | (FAPbI3)0.85(MAPbBr3)0.15 | -5.65 | 0.45 |  |  | adv mat 2022 yao-157 | https://doi.org/10.1002/anie.202113749
BTORA | C(CCCC)OC1=C(SC(=C1)C1=CC=C(N(C2=CC=C(C=C2)OC)C2=CC=C(C=C2)OC)C=C1)C=1SC(=CC1OCCCCC)C1=CC=C(N(C2=CC=C(C=C2)OC)C2=CC=C(C=C2)OC)C=C1 | -4.84 | 1.09 | 22.33 | 83.4 | 20.27 | (FAPbI3)0.85(MAPbBr3)0.15 | -5.65 | 0.81 |  |  | adv mat 2022 yao-157 | https://doi.org/10.1002/anie.202113749
TPAC0M | C=1C=CC(=CC1)N(C=2C=CC=CC2)C3=CC=C(C=C3)C=4C=CC5=C(C4)C=6C=CC=CC6N5C=7C=CC=CC7 | -5.18 | 0.91 | 20.73 | 0.74 | 13.92 | MAPbI3 | -5.4 | 0.22 |  |  | adv mat 2022 yao-158 | https://doi.org/10.1039/C7TA02440A
TPAC2M | O(C1=CC=C(C=C1)N(C2=CC=C(OC)C=C2)C3=CC=C(C=C3)C=4C=CC5=C(C4)C=6C=CC=CC6N5C=7C=CC=CC7)C | -4.98 | 0.99 | 22.58 | 0.71 | 15.77 | MAPbI3 | -5.4 | 0.42 |  |  | adv mat 2022 yao-158 | https://doi.org/10.1039/C7TA02440A
TPAC3M | O(C1=CC=C(C=C1)N(C2=CC=C(OC)C=C2)C3=CC=C(C=C3)C=4C=CC5=C(C4)C=6C=CC=CC6N5C7=CC=C(OC)C=C7)C | -4.96 | 1 | 22.79 | 78 | 17.54 | MAPbI3 | -5.4 | 0.44 |  |  | adv mat 2022 yao-158 | https://doi.org/10.1039/C7TA02440A
DMZ | O(C1=CC=C(C=C1)N(C2=CC=C(OC)C=C2)C3=CC=C(C=C3)C=4C=CC=5C=6C=CC(=CC6C(C5C4)=C7C8=CC(=CC=C8C=9C=CC(=CC97)C=%10C=CC(=CC%10)N(C%11=CC=C(OC)C=C%11)C%12=CC=C(OC)C=C%12)C%13=CC=C(C=C%13)N(C%14=CC=C(OC)C=C%14)C%15=CC=C(OC)C=C%15)C%16=CC=C(C=C%16)N(C%17=CC=C(OC)C=C%17)C%18=CC=C(OC)C=C%18)C | -5.15 | 1.02 | 22.62 | 81.05 | 18.61 | MAPbI3 | -5.4 | 0.25 |  |  | adv mat 2022 yao-161 | https://doi.org/10.1002/smll.201904715
IT-C6 | O=CC=1SC=2C=3C=C4C(=CC3C(C2C1)(CCCCCC)CCCCCC)C=5SC(C=O)=CC5C4(CCCCCC)CCCCCC | -5.16 | 1.055 | 21.17 | 82.32 | 18.34 | (FAPbI3)0.85(MAPbBr3)0.15 | -5.65 | 0.49 |  |  | adv mat 2022 yao-162 | https://doi.org/10.1021/acsami.0c22993
IT-C8 | O=CC=1SC=2C=3C=C4C(=CC3C(C2C1)(CCCCCCCC)CCCCCCCC)C=5SC(C=O)=CC5C4(CCCCCCCC)CCCCCCCC | -5.14 | 1.016 | 20.54 | 81.2 | 16.94 | (FAPbI3)0.85(MAPbBr3)0.15 | -5.65 | 0.51 |  |  | adv mat 2022 yao-162 | https://doi.org/10.1021/acsami.0c22993
SPIRO-TTB | C=1C=C(C=CC1N(C2=CC=C(C=C2)C)C3=CC=C4C5=CC=C(C=C5C6(C4=C3)C7=CC(=CC=C7C8=CC=C(C=C86)N(C9=CC=C(C=C9)C)C%10=CC=C(C=C%10)C)N(C%11=CC=C(C=C%11)C)C%12=CC=C(C=C%12)C)N(C%13=CC=C(C=C%13)C)C%14=CC=C(C=C%14)C)C | -5.3 | 1.07 | 22.02 | 78 | 18.38 | MAPbI3 | -5.4 | 0.1 |  |  | adv mat 2022 yao-163 | https://doi.org/10.1002/solr.201900389
XSIn847 | COC1=C(C=C(C=C1C1=CC=C(C=C1)N(C1=CC=C(C=C1)OC)C1=CC=C(C=C1)OC)\C=C\C1=CC=C(C=C1)OC)C1=CC=C(C=C1)N(C1=CC=C(C=C1)OC)C1=CC=C(C=C1)OC | -5.26 | 1.08 | 22.34 | 71.15 | 17.16 | MAPbI3 | -5.4 | 0.14 |  |  | adv mat 2022 yao-164 | https://doi.org/10.1016/j.electacta.2018.11.055
XSIn1453 | C(=C\C=1C=C(C(=C(C1)C1=CC=C(C=C1)N(C1=CC=C(C=C1)OC)C1=CC=C(C=C1)OC)OC)C1=CC=C(C=C1)N(C1=CC=C(C=C1)OC)C1=CC=C(C=C1)OC)/C=1C=C(C(=C(C1)C1=CC=C(C=C1)N(C1=CC=C(C=C1)OC)C1=CC=C(C=C1)OC)OC)C1=CC=C(C=C1)N(C1=CC=C(C=C1)OC)C1=CC=C(C=C1)OC | -5.24 | 1.023 | 19.28 | 64.16 | 12.65 | MAPbI3 | -5.4 | 0.16 |  |  | adv mat 2022 yao-164 | https://doi.org/10.1016/j.electacta.2018.11.055
MPA-BTTI | O=C1C=2C=3SC(=CC3SC2C=4SC=5C=C(SC5C4C(=O)N1CCCCCCCCCCCC)C=6C=CC(=CC6)N(C7=CC=C(OC)C=C7)C8=CC=C(OC)C=C8)C9=CC=C(C=C9)N(C%10=CC=C(OC)C=C%10)C%11=CC=C(OC)C=C%11 | -5.24 | 1.12 | 23.23 | 81.4 | 21.17 | MAPbI3 | -5.4 | 0.16 |  |  | adv mat 2022 yao-165 | https://doi.org/10.1002/adma.201902781
CzPAF-TPA | O(C1=CC=C(C=C1)N(C2=CC=C(OC)C=C2)C3=CC=C(C=C3)C=4C=CC=5C=6C=CC(=CC6C(C5C4)(CCCCCCCC)CCCCCCCC)N(C7=CC=C(C=C7)N8C=9C=CC=CC9C=%10C=CC=CC%108)C=%11C=CC=%12C=%13C=CC(=CC%13C(C%12C%11)(CCCCCCCC)CCCCCCCC)C%14=CC=C(C=C%14)N(C%15=CC=C(OC)C=C%15)C%16=CC=C(OC)C=C%16)C | -5.07 | 1.05 | 20 | 74.58 | 15.71 | MAPbI3 | -5.4 | 0.33 |  |  | adv mat 2022 yao-167 | https://doi.org/10.1016/j.nanoen.2017.09.009
MPA-BT-CA | N#CC(=CC1=CC=C(C=2C=CC(=CC2)N(C3=CC=C(OC)C=C3)C4=CC=C(OC)C=C4)C5=NSN=C15)C(=O)O | -5.29 | 1.13 | 22.25 | 84.8 | 21.24 | (FAPbI3)0.85(MAPbBr3)0.15 | -5.65 | 0.36 |  |  | adv mat 2022 yao-168 | https://doi.org/10.1021/jacs.0c06373
H3 | O=C1C(C=2SC(=CC2N1CC(CC)CCCC)C=3C=C(C=C(C3)N4C=5C=CC=CC5C=6C=CC=CC64)N7C=8C=CC=CC8C=9C=CC=CC97)=C%10C(=O)N(C=%11C=C(SC%11%10)C=%12C=C(C=C(C%12)N%13C=%14C=CC=CC%14C=%15C=CC=CC%15%13)N%16C=%17C=CC=CC%17C=%18C=CC=CC%18%16)CC(CC)CCCC | -5.33 | 0.71 | 19.4 | 57 | 9.5 | MAPbI3 | -5.4 | 0.07 |  |  | adv mat 2022 yao-172 | https://doi.org/10.1021/acs.jpcc.8b10070
H4 | O=C1C(C=2SC=C(C=3C=CC(=CC3)N4C=5C=CC=CC5C=6C=CC=CC64)C2N1CC(CC)CCCC)=C7C(=O)N(C8=C7SC=C8C9=CC=C(C=C9)N%10C=%11C=CC=CC%11C=%12C=CC=CC%12%10)CC(CC)CCCC | -5.4 | 0.68 | 20.02 | 51 | 7.7 | MAPbI3 | -5.4 | 0 |  |  | adv mat 2022 yao-172 | https://doi.org/10.1021/acs.jpcc.8b10070
H5 | O=C1C(C=2SC=C(C=3C=CC(=CC3)N(C=4C=CC=CC4)C=5C=CC=CC5)C2N1CC(CC)CCCC)=C6C(=O)N(C7=C6SC=C7C8=CC=C(C=C8)N(C=9C=CC=CC9)C=%10C=CC=CC%10)CC(CC)CCCC | -5.43 | 0.28 | 17.65 | 48 | 3.2 | MAPbI3 | -5.4 | -0.03 |  |  | adv mat 2022 yao-172 | https://doi.org/10.1021/acs.jpcc.8b10070
H6 | O=C1C(C=2SC=C(C=3C=CC=CC3)C2N1CC(CC)CCCC)=C4C(=O)N(C5=C4SC=C5C6=CC=CC=C6)CC(CC)CCCC | -5.34 | 0.74 | 19.98 | 64 | 10.5 | MAPbI3 | -5.4 | 0.06 |  |  | adv mat 2022 yao-172 | https://doi.org/10.1021/acs.jpcc.8b10070
H7 | O=C1C(C=2SC=C(C=3C=CC(=CC3)N(C=4C=CC=CC4)C=5C=CC=CC5)C2N1CC(CC)CCCC)=C6C(=O)N(C7=C6SC=C7C8=CC=C(C=C8)N9C=%10C=CC=CC%10C=%11C=CC=CC%119)CC(CC)CCCC | -5.31 | 0.86 | 19.06 | 70 | 11.7 | MAPbI3 | -5.4 | 0.09 |  |  | adv mat 2022 yao-172 | https://doi.org/10.1021/acs.jpcc.8b10070
BDT-POZ | BrCCCCCCN1C2=CC=CC=C2OC=2C=C(C=CC12)C1=CC=2C(S1)=C(C1=C(SC(=C1)C=1C=CC=3N(C4=CC=CC=C4OC3C1)CCCCCCBr)C2SCCCCCC)SCCCCCC | -5.35 | 1.04 | 22.56 | 81.7 | 19.16 | MAPbI3 | -5.4 | 0.05 |  |  | adv mat 2022 yao-173 | https://doi.org/10.1002/aenm.201901268
BDT-PTZ | BrCCCCCCN1C2=CC=CC=C2SC=2C=C(C=CC12)C1=CC=2C(S1)=C(C1=C(SC(=C1)C=1C=CC=3N(C4=CC=CC=C4SC3C1)CCCCCCBr)C2SCCCCCC)SCCCCCC | -5.42 | 1.02 | 22.43 | 79.8 | 18.26 | MAPbI3 | -5.4 | -0.02 |  |  | adv mat 2022 yao-173 | https://doi.org/10.1002/aenm.201901268
N01 | C(CCCCC)OC1=C2C(SC(=C2)C=2C=CC=3N(C4=CC=CC=C4OC3C2)CCCCCCBr)=C(C2=C1SC(=C2)C=2C=CC=1N(C3=CC=CC=C3OC1C2)CCCCCCBr)OCCCCCC | -5.09 | 1.08 | 23.65 | 80.15 | 20.47 | MAPbI3 | -5.4 | 0.31 |  |  | adv mat 2022 yao-174 | https://doi.org/10.1002/anie.202107020
N02 | C(CCCCC)OC1=C2C(SC(=C2)C=2C=CC=3N(C4=CC=CC=C4OC3C2)CCCCCC)=C(C2=C1SC(=C2)C=2C=CC=1N(C3=CC=CC=C3OC1C2)CCCCCC)OCCCCCC | -5.07 | 1.03 | 23.48 | 78.32 | 18.94 | MAPbI3 | -5.4 | 0.33 |  |  | adv mat 2022 yao-174 | https://doi.org/10.1002/anie.202107020
limitations: no way to capture perpendicular position of perimesitylene in P1, P2, P3
only lead-based pvk
only single HTL from small organic molecules
only HTM with reported HOMO via CV (B3LYP doesn’t account for dispersion)
polymers have the monomer or the radical as SMILES
some papers don’t report the homo
SMILES generated via:
https://scifinder-n.cas.org/
https://opsin.ch.cam.ac.uk/
https://www.cheminfo.org/flavor/malaria/Utilities/SMILES_generator___checker/index.html